## comparison
film_nm | metric | unit | measured | sig_measured | tcad | sig_tcad | delta_tcad_minus_measured | sig_delta | verdict | tcad_status | note
2 | Vth,cc at 1e-9 A/um (20 nA W/L) | V | 0.6618205 | 0.0005458732 | 0.6804217 | 0.0015 | 0.01860121 | 0.001596239 | differs | fitted (Q_f)
2 | Vth,cc at 5e-10 A/um (10 nA W/L) | V | 0.5910271 | 0.0005958084 | 0.6015931 | 0.0015 | 0.01056601 | 0.001613997 | differs | fitted (Q_f, adjacent level)
2 | V_T power-law GCA | V | 0.4658226 | 0.1727881 | 0.5741213 | 0.2149119 | 0.1082986 | 0.2757587 | consistent | constrained (Q_f shift)
2 | V_T - Vth,cc (shape) | V | -0.1959979 | 0.172789 | -0.1063004 | 0.2149172 | 0.08969743 | 0.2757633 | consistent | not fitted
2 | Vth,ELR (with -VD/2) | V | 1.313079 | 0.02680764 | 1.186545 | 0.01024418 | -0.1265335 | 0.02869831 | differs | constrained (Q_f shift) | measured: sweep-limited (VG* 3.00 V); TCAD: sweep-limited (VG* 3.00 V)
2 | Vth,ELR - Vth,cc (shape) | V | 0.651258 | 0.0268132 | 0.5061233 | 0.01035342 | -0.1451347 | 0.02874266 | differs | not fitted | sweep-limited where flagged above
2 | SS [5e-11, 5e-10] A/um | mV/dec | 165.6337 | 0.5790239 | 179.8552 | 1 | 14.22155 | 1.155538 | differs | fitted (W_TA, N_t at 2 nm) | measured value raw; lower edge / floor = 10856.5
2 | SS window shifted -0.25 dec | mV/dec | 147.1939 | 0.3095781 | 156.3435 | 1 | 9.149687 | 1.046823 | differs | fitted (W_TA, N_t at 2 nm) | measured value raw; lower edge / floor = 6105.1
2 | SS window shifted +0.25 dec | mV/dec | 189.3036 | 0.5335767 | 209.0748 | 1 | 19.7712 | 1.133448 | differs | fitted (W_TA, N_t at 2 nm) | measured value raw; lower edge / floor = 19306.0
2 | N_SS = (SS/S_th - 1) Cox/q from the SS window | cm-2 eV-1 | 9963417566021.9 | 54370059153.3 | 11298814341074.6 | 93899504118.1 | 1335396775052.7 | 108504470903.1 | differs | fitted (W_TA, N_t at 2 nm) | upper bound on the interface-trap density
2 | gamma (power-law exponent) | - | 0.9112917 | 0.2816486 | 0.7650759 | 0.3745008 | -0.1462158 | 0.4685902 | consistent | not fitted
2 | mu0 (channel mobility at 1 V overdrive) | cm2/Vs | 3.755381 | 1.471566 | 4.711095 | 2.208514 | 0.9557144 | 2.653873 | consistent | constrained (scale fitted on I_on)
2 | V_T power-law GCA: paired fit-range difference (post hoc) | V | 0.4658226 | 0.01017224 | 0.5741213 | 0.01424416 | 0.1082986 | 0.04545606 | differs | constrained (Q_f shift) | differences for fit ranges 1.25-3 / 1.5-3 / 1.0-2.5 V: +0.146 / +0.15 / +0.0933
2 | gamma (power-law exponent): paired fit-range difference (post hoc) | - | 0.9112917 | 0.02437025 | 0.7650759 | 0.03730022 | -0.1462158 | 0.1022631 | consistent | not fitted | differences for fit ranges 1.25-3 / 1.5-3 / 1.0-2.5 V: -0.228 / -0.238 / -0.0792
2 | mu0 (channel mobility at 1 V overdrive): paired fit-range difference (post hoc) | cm2/Vs | 3.755381 | 0.08855239 | 4.711095 | 0.1495711 | 0.9557144 | 0.7548295 | consistent | constrained (scale fitted on I_on) | differences for fit ranges 1.25-3 / 1.5-3 / 1.0-2.5 V: +1.48 / +1.69 / +0.783
2 | mu_FE at VG = 1.0 V | cm2/Vs | 1.566951 | 0.02712573 | 1.320501 | 0.009243504 | -0.2464507 | 0.02865742 | differs | not fitted (scale from I_on fit) | below V_T + V_D: normalised transconductance, not a mobility
2 | mu_FE at VG = 1.5 V | cm2/Vs | 5.169572 | 0.04785015 | 5.526251 | 0.1287128 | 0.3566788 | 0.1373194 | differs | not fitted (scale from I_on fit) | linear regime (measured fit)
2 | mu_FE at VG = 2.0 V | cm2/Vs | 8.76601 | 0.07705864 | 9.324653 | 0.06527257 | 0.5586433 | 0.1009878 | differs | not fitted (scale from I_on fit) | linear regime (measured fit)
2 | mu_FE at VG = 2.5 V | cm2/Vs | 11.15532 | 0.1626016 | 10.67293 | 0.07471048 | -0.4823921 | 0.1789439 | differs | not fitted (scale from I_on fit) | linear regime (measured fit)
2 | mu_FE at VG = 3.0 V | cm2/Vs | 12.14594 | 0.2435477 | 11.09598 | 0.07767183 | -1.049969 | 0.2556333 | differs | not fitted (scale from I_on fit) | linear regime (measured fit)
2 | mu_ch at VG = 1.0 V (power-law GCA) | cm2/Vs | 2.120782 | 0.631729 | 2.45187 | 1.309266 | 0.3310883 | 1.453706 | consistent | constrained (scale fitted on I_on)
2 | mu_ch at VG = 1.5 V (power-law GCA) | cm2/Vs | 3.872169 | 0.8855956 | 4.441536 | 1.611431 | 0.5693674 | 1.838746 | consistent | constrained (scale fitted on I_on)
2 | mu_ch at VG = 2.0 V (power-law GCA) | cm2/Vs | 5.546778 | 0.8017845 | 6.18026 | 1.277277 | 0.6334814 | 1.508076 | consistent | constrained (scale fitted on I_on)
2 | mu_ch at VG = 2.5 V (power-law GCA) | cm2/Vs | 7.172757 | 0.5598686 | 7.778298 | 0.762597 | 0.6055412 | 0.9460481 | consistent | constrained (scale fitted on I_on)
2 | mu_ch at VG = 3.0 V (power-law GCA) | cm2/Vs | 8.763291 | 0.480321 | 9.280597 | 0.9117833 | 0.5173054 | 1.030561 | consistent | constrained (scale fitted on I_on)
6.3 | Vth,cc at 1e-9 A/um (20 nA W/L) | V | 0.6440037 | 0.0008953492 | 0.6528844 | 0.0015 | 0.008880722 | 0.001746897 | differs | fitted (Q_f)
6.3 | Vth,cc at 5e-10 A/um (10 nA W/L) | V | 0.5687059 | 0.001323145 | 0.575207 | 0.0015 | 0.006501143 | 0.002000178 | differs | fitted (Q_f, adjacent level)
6.3 | V_T power-law GCA | V | 0.3194258 | 0.03820311 | 0.5614376 | 0.1584984 | 0.2420118 | 0.1630374 | consistent | constrained (Q_f shift)
6.3 | V_T - Vth,cc (shape) | V | -0.3245779 | 0.0382136 | -0.09144681 | 0.1585054 | 0.2331311 | 0.1630468 | consistent | not fitted
6.3 | Vth,ELR (with -VD/2) | V | 1.469969 | 0.01408224 | 1.116424 | 0.01073503 | -0.3535452 | 0.01770736 | differs | constrained (Q_f shift) | measured: sweep-limited (VG* 2.85 V); TCAD: sweep-limited (VG* 3.00 V)
6.3 | Vth,ELR - Vth,cc (shape) | V | 0.8259651 | 0.01411068 | 0.4635392 | 0.01083933 | -0.362426 | 0.01779332 | differs | not fitted | sweep-limited where flagged above
6.3 | SS [5e-11, 5e-10] A/um | mV/dec | 177.6414 | 1.969948 | 182.5996 | 1 | 4.958271 | 2.209229 | differs | not fitted (N_t law) | measured value raw; lower edge / floor = 327.3
6.3 | SS window shifted -0.25 dec | mV/dec | 149.7517 | 4.112653 | 158.4978 | 1 | 8.746061 | 4.232483 | differs | not fitted (N_t law) | measured value raw; lower edge / floor = 184.1
6.3 | SS window shifted +0.25 dec | mV/dec | 204.3796 | 1.73359 | 209.5664 | 1 | 5.186828 | 2.001333 | differs | not fitted (N_t law) | measured value raw; lower edge / floor = 582.1
6.3 | N_SS = (SS/S_th - 1) Cox/q from the SS window | cm-2 eV-1 | 11090933471894.5 | 184977093395.7 | 11556512667554.3 | 93899504118.1 | 465579195659.8 | 207445515629.4 | differs | not fitted (N_t law) | upper bound on the interface-trap density
6.3 | gamma (power-law exponent) | - | 1.133974 | 0.06013228 | 0.5720721 | 0.2448053 | -0.5619019 | 0.2520824 | differs | not fitted
6.3 | mu0 (channel mobility at 1 V overdrive) | cm2/Vs | 2.104662 | 0.1676352 | 4.170126 | 1.23239 | 2.065464 | 1.243739 | consistent | constrained (scale fitted on I_on)
6.3 | V_T power-law GCA: paired fit-range difference (post hoc) | V | 0.3194258 | 0.003032425 | 0.5614376 | 0.009618833 | 0.2420118 | 0.1965477 | consistent | constrained (Q_f shift) | differences for fit ranges 1.25-3 / 1.5-3 / 1.0-2.5 V: +0.345 / +0.438 / +0.194
6.3 | gamma (power-law exponent): paired fit-range difference (post hoc) | - | 1.133974 | 0.00666917 | 0.5720721 | 0.02284639 | -0.5619019 | 0.30443 | consistent | not fitted | differences for fit ranges 1.25-3 / 1.5-3 / 1.0-2.5 V: -0.735 / -0.865 / -0.415
6.3 | mu0 (channel mobility at 1 V overdrive): paired fit-range difference (post hoc) | cm2/Vs | 2.104662 | 0.01562604 | 4.170126 | 0.08044018 | 2.065464 | 1.399069 | consistent | constrained (scale fitted on I_on) | differences for fit ranges 1.25-3 / 1.5-3 / 1.0-2.5 V: +2.79 / +3.46 / +1.75
6.3 | mu_FE at VG = 1.0 V | cm2/Vs | 1.284956 | 0.03087468 | 1.489208 | 0.01042446 | 0.2042522 | 0.03258704 | differs | not fitted (scale from I_on fit) | below V_T + V_D: normalised transconductance, not a mobility
6.3 | mu_FE at VG = 1.5 V | cm2/Vs | 3.72951 | 0.08362575 | 4.895198 | 0.08704662 | 1.165688 | 0.1207078 | differs | not fitted (scale from I_on fit) | linear regime (measured fit)
6.3 | mu_FE at VG = 2.0 V | cm2/Vs | 6.171876 | 0.07087398 | 7.095747 | 0.04967023 | 0.9238718 | 0.08654625 | differs | not fitted (scale from I_on fit) | linear regime (measured fit)
6.3 | mu_FE at VG = 2.5 V | cm2/Vs | 9.03241 | 0.1429285 | 7.984072 | 0.0558885 | -1.048338 | 0.1534669 | differs | not fitted (scale from I_on fit) | linear regime (measured fit)
6.3 | mu_FE at VG = 3.0 V | cm2/Vs | 10.73705 | 0.3589819 | 8.393258 | 0.05875281 | -2.343795 | 0.363758 | differs | not fitted (scale from I_on fit) | linear regime (measured fit)
6.3 | mu_ch at VG = 1.0 V (power-law GCA) | cm2/Vs | 1.360403 | 0.05458021 | 2.602348 | 0.9566333 | 1.241945 | 0.9581891 | consistent | constrained (scale fitted on I_on)
6.3 | mu_ch at VG = 1.5 V (power-law GCA) | cm2/Vs | 2.540589 | 0.08734683 | 4.021575 | 0.9579153 | 1.480986 | 0.9618894 | consistent | constrained (scale fitted on I_on)
6.3 | mu_ch at VG = 2.0 V (power-law GCA) | cm2/Vs | 3.791802 | 0.09341682 | 5.134472 | 0.7231085 | 1.342671 | 0.7291177 | consistent | constrained (scale fitted on I_on)
6.3 | mu_ch at VG = 2.5 V (power-law GCA) | cm2/Vs | 5.094634 | 0.07797053 | 6.089875 | 0.437311 | 0.9952406 | 0.4442075 | differs | constrained (scale fitted on I_on)
6.3 | mu_ch at VG = 3.0 V (power-law GCA) | cm2/Vs | 6.438455 | 0.04485594 | 6.944128 | 0.3967978 | 0.5056724 | 0.3993251 | consistent | constrained (scale fitted on I_on)
13.2 | Vth,cc at 1e-9 A/um (20 nA W/L) | V | 0.08252223 | 0.001334844 | 0.05360959 | 0.0015 | -0.02891264 | 0.002007937 | differs | fitted (Q_f)
13.2 | Vth,cc at 5e-10 A/um (10 nA W/L) | V | 0.04143908 | 0.001445324 | 0.00178835 | 0.0015 | -0.03965073 | 0.002083017 | differs | fitted (Q_f, adjacent level)
13.2 | V_T power-law GCA | V | 0.257811 | 0.08557571 | 0.3034608 | 0.1003284 | 0.04564978 | 0.1318673 | consistent | constrained (Q_f shift)
13.2 | V_T - Vth,cc (shape) | V | 0.1752888 | 0.08558612 | 0.2498512 | 0.1003396 | 0.07456241 | 0.1318826 | consistent | not fitted
13.2 | Vth,ELR (with -VD/2) | V | 0.6940664 | 0.03011793 | 0.6445703 | 0.01403801 | -0.04949611 | 0.03322884 | consistent | constrained (Q_f shift) | measured: sweep-limited (VG* 2.80 V); TCAD: sweep-limited (VG* 3.00 V)
13.2 | Vth,ELR - Vth,cc (shape) | V | 0.6115442 | 0.0301475 | 0.5909607 | 0.01411792 | -0.02058347 | 0.03328945 | consistent | not fitted | sweep-limited where flagged above
13.2 | SS [5e-11, 5e-10] A/um | mV/dec | 106.121 | 1.949883 | 122.2102 | 1 | 16.08923 | 2.191357 | differs | not fitted (N_t law) | measured value floor-corrected; lower edge / floor = 7.6
13.2 | SS window shifted -0.25 dec | mV/dec | 97.05979 | 2.780644 | 109.9478 | 1 | 12.88801 | 2.954992 | differs | not fitted (N_t law) | measured value floor-corrected; lower edge / floor = 4.3
13.2 | SS window shifted +0.25 dec | mV/dec | 119.8514 | 2.031649 | 140.2265 | 1 | 20.37514 | 2.26442 | differs | not fitted (N_t law) | measured value raw; lower edge / floor = 13.5
13.2 | N_SS = (SS/S_th - 1) Cox/q from the SS window | cm-2 eV-1 | 4375208005641.1 | 183093047358.2 | 5885978686737.1 | 93899504118.1 | 1510770681095.9 | 205767297850.1 | differs | not fitted (N_t law) | upper bound on the interface-trap density
13.2 | gamma (power-law exponent) | - | 0.272644 | 0.08437319 | 0.2344505 | 0.09854332 | -0.03819349 | 0.129729 | consistent | not fitted
13.2 | mu0 (channel mobility at 1 V overdrive) | cm2/Vs | 32.52287 | 3.777925 | 34.48502 | 4.604064 | 1.962152 | 5.95568 | consistent | constrained (scale fitted on I_on)
13.2 | V_T power-law GCA: paired fit-range difference (post hoc) | V | 0.257811 | 0.006330914 | 0.3034608 | 0.005729957 | 0.04564978 | 0.01710696 | differs | constrained (Q_f shift) | differences for fit ranges 1.25-3 / 1.5-3 / 1.0-2.5 V: +0.0472 / +0.0605 / +0.047
13.2 | gamma (power-law exponent): paired fit-range difference (post hoc) | - | 0.272644 | 0.008621263 | 0.2344505 | 0.008164295 | -0.03819349 | 0.01856608 | differs | not fitted | differences for fit ranges 1.25-3 / 1.5-3 / 1.0-2.5 V: -0.0406 / -0.0525 / -0.0384
13.2 | mu0 (channel mobility at 1 V overdrive): paired fit-range difference (post hoc) | cm2/Vs | 32.52287 | 0.3069939 | 34.48502 | 0.2930809 | 1.962152 | 0.9315966 | differs | constrained (scale fitted on I_on) | differences for fit ranges 1.25-3 / 1.5-3 / 1.0-2.5 V: +2.15 / +2.79 / +2
13.2 | mu_FE at VG = 1.0 V | cm2/Vs | 28.68064 | 0.5560315 | 28.64137 | 0.2004896 | -0.03927016 | 0.5910729 | consistent | not fitted (scale from I_on fit) | linear regime (measured fit)
13.2 | mu_FE at VG = 1.5 V | cm2/Vs | 40.92549 | 0.6368662 | 41.64193 | 0.3330764 | 0.7164495 | 0.7187061 | consistent | not fitted (scale from I_on fit) | linear regime (measured fit)
13.2 | mu_FE at VG = 2.0 V | cm2/Vs | 44.99774 | 0.6406659 | 45.86694 | 0.3210685 | 0.8691921 | 0.7166155 | consistent | not fitted (scale from I_on fit) | linear regime (measured fit)
13.2 | mu_FE at VG = 2.5 V | cm2/Vs | 47.63622 | 0.7972957 | 47.81155 | 0.3346809 | 0.1753288 | 0.8646917 | consistent | not fitted (scale from I_on fit) | linear regime (measured fit)
13.2 | mu_FE at VG = 3.0 V | cm2/Vs | 49.06872 | 0.8670079 | 48.85139 | 0.3419598 | -0.2173302 | 0.9320082 | consistent | not fitted (scale from I_on fit) | linear regime (measured fit)
13.2 | mu_ch at VG = 1.0 V (power-law GCA) | cm2/Vs | 29.98371 | 3.549352 | 31.68174 | 4.750043 | 1.698025 | 5.929655 | consistent | constrained (scale fitted on I_on)
13.2 | mu_ch at VG = 1.5 V (power-law GCA) | cm2/Vs | 34.50393 | 2.804284 | 35.96669 | 3.612449 | 1.462763 | 4.57316 | consistent | constrained (scale fitted on I_on)
13.2 | mu_ch at VG = 2.0 V (power-law GCA) | cm2/Vs | 37.83747 | 2.083968 | 39.03479 | 2.620442 | 1.197327 | 3.34808 | consistent | constrained (scale fitted on I_on)
13.2 | mu_ch at VG = 2.5 V (power-law GCA) | cm2/Vs | 40.53195 | 1.42447 | 41.47166 | 1.757537 | 0.9397022 | 2.262311 | consistent | constrained (scale fitted on I_on)
13.2 | mu_ch at VG = 3.0 V (power-law GCA) | cm2/Vs | 42.8187 | 0.8221745 | 43.51444 | 0.9943907 | 0.6957357 | 1.290265 | consistent | constrained (scale fitted on I_on)

## mobility_vs_vg
film_nm | source | vg_V | mu_FE_cm2Vs | mu_ch_powerlaw_cm2Vs | linear_regime
2 | measured | 0.95 | 1.301473 | 1.939104 | FALSE
2 | measured | 1 | 1.566951 | 2.120782 | FALSE
2 | measured | 1.05 | 1.859676 | 2.300955 | FALSE
2 | measured | 1.1 | 2.098948 | 2.479763 | FALSE
2 | measured | 1.15 | 2.425488 | 2.657324 | FALSE
2 | measured | 1.2 | 2.851154 | 2.833737 | TRUE
2 | measured | 1.25 | 3.179098 | 3.009086 | TRUE
2 | measured | 1.3 | 3.55158 | 3.183445 | TRUE
2 | measured | 1.35 | 3.845354 | 3.35688 | TRUE
2 | measured | 1.4 | 4.247571 | 3.529445 | TRUE
2 | measured | 1.45 | 4.772428 | 3.701193 | TRUE
2 | measured | 1.5 | 5.169572 | 3.872169 | TRUE
2 | measured | 1.55 | 5.562345 | 4.042412 | TRUE
2 | measured | 1.6 | 5.958404 | 4.21196 | TRUE
2 | measured | 1.65 | 6.346743 | 4.380847 | TRUE
2 | measured | 1.7 | 6.713227 | 4.549101 | TRUE
2 | measured | 1.75 | 7.083731 | 4.716752 | TRUE
2 | measured | 1.8 | 7.215782 | 4.883824 | TRUE
2 | measured | 1.85 | 7.549182 | 5.050342 | TRUE
2 | measured | 1.9 | 8.121225 | 5.216327 | TRUE
2 | measured | 1.95 | 8.454624 | 5.3818 | TRUE
2 | measured | 2 | 8.76601 | 5.546778 | TRUE
2 | measured | 2.05 | 9.069738 | 5.711281 | TRUE
2 | measured | 2.1 | 9.338053 | 5.875323 | TRUE
2 | measured | 2.15 | 9.60222 | 6.03892 | TRUE
2 | measured | 2.2 | 9.843097 | 6.202087 | TRUE
2 | measured | 2.25 | 10.10375 | 6.364838 | TRUE
2 | measured | 2.3 | 10.27317 | 6.527184 | TRUE
2 | measured | 2.35 | 10.18607 | 6.689138 | TRUE
2 | measured | 2.4 | 10.50415 | 6.850711 | TRUE
2 | measured | 2.45 | 10.97059 | 7.011914 | TRUE
2 | measured | 2.5 | 11.15532 | 7.172757 | TRUE
2 | measured | 2.55 | 11.18403 | 7.33325 | TRUE
2 | measured | 2.6 | 11.31835 | 7.493401 | TRUE
2 | measured | 2.65 | 11.18084 | 7.65322 | TRUE
2 | measured | 2.7 | 11.14 | 7.812715 | TRUE
2 | measured | 2.75 | 11.78256 | 7.971893 | TRUE
2 | measured | 2.8 | 11.98068 | 8.130762 | TRUE
2 | measured | 2.85 | 12.1016 | 8.28933 | TRUE
2 | measured | 2.9 | 12.12361 | 8.447603 | TRUE
2 | measured | 2.95 | 12.03588 | 8.605588 | TRUE
2 | measured | 3 | 12.14594 | 8.763291 | TRUE
2 | TCAD | 0.95 | 1.067076 | 2.228441 | FALSE
2 | TCAD | 1 | 1.320501 | 2.45187 | FALSE
2 | TCAD | 1.05 | 1.611668 | 2.669206 | FALSE
2 | TCAD | 1.1 | 1.939969 | 2.881232 | FALSE
2 | TCAD | 1.15 | 2.303869 | 3.088566 | FALSE
2 | TCAD | 1.2 | 2.700886 | 3.291709 | FALSE
2 | TCAD | 1.25 | 3.127573 | 3.49107 | FALSE
2 | TCAD | 1.3 | 3.579624 | 3.686993 | TRUE
2 | TCAD | 1.35 | 4.051807 | 3.879768 | TRUE
2 | TCAD | 1.4 | 4.538187 | 4.069645 | TRUE
2 | TCAD | 1.45 | 5.032448 | 4.256838 | TRUE
2 | TCAD | 1.5 | 5.526251 | 4.441536 | TRUE
2 | TCAD | 1.6 | 6.484761 | 4.80409 | TRUE
2 | TCAD | 1.7 | 7.371842 | 5.158422 | TRUE
2 | TCAD | 1.8 | 8.149045 | 5.505426 | TRUE
2 | TCAD | 1.9 | 8.799349 | 5.845835 | TRUE
2 | TCAD | 2 | 9.324653 | 6.18026 | TRUE
2 | TCAD | 2.1 | 9.739248 | 6.509215 | TRUE
2 | TCAD | 2.2 | 10.06324 | 6.83314 | TRUE
2 | TCAD | 2.3 | 10.31608 | 7.152415 | TRUE
2 | TCAD | 2.4 | 10.51484 | 7.467371 | TRUE
2 | TCAD | 2.5 | 10.67293 | 7.778298 | TRUE
2 | TCAD | 2.6 | 10.80006 | 8.085454 | TRUE
2 | TCAD | 2.7 | 10.90407 | 8.389067 | TRUE
2 | TCAD | 2.8 | 10.99021 | 8.689342 | TRUE
2 | TCAD | 2.9 | 11.06264 | 8.986463 | TRUE
2 | TCAD | 3 | 11.09598 | 9.280597 | TRUE
6.3 | measured | 0.95 | 1.146355 | 1.247638 | FALSE
6.3 | measured | 1 | 1.284956 | 1.360403 | FALSE
6.3 | measured | 1.05 | 1.508292 | 1.474285 | TRUE
6.3 | measured | 1.1 | 1.802047 | 1.589216 | TRUE
6.3 | measured | 1.15 | 2.034183 | 1.705139 | TRUE
6.3 | measured | 1.2 | 2.280611 | 1.822 | TRUE
6.3 | measured | 1.25 | 2.468718 | 1.939755 | TRUE
6.3 | measured | 1.3 | 2.667865 | 2.058361 | TRUE
6.3 | measured | 1.35 | 2.952801 | 2.17778 | TRUE
6.3 | measured | 1.4 | 3.106803 | 2.297978 | TRUE
6.3 | measured | 1.45 | 3.371959 | 2.418924 | TRUE
6.3 | measured | 1.5 | 3.72951 | 2.540589 | TRUE
6.3 | measured | 1.55 | 3.938515 | 2.662946 | TRUE
6.3 | measured | 1.6 | 4.191547 | 2.785971 | TRUE
6.3 | measured | 1.65 | 4.224568 | 2.909642 | TRUE
6.3 | measured | 1.7 | 4.455587 | 3.033937 | TRUE
6.3 | measured | 1.75 | 4.972659 | 3.158837 | TRUE
6.3 | measured | 1.8 | 5.159682 | 3.284323 | TRUE
6.3 | measured | 1.85 | 5.324786 | 3.410378 | TRUE
6.3 | measured | 1.9 | 5.632853 | 3.536986 | TRUE
6.3 | measured | 1.95 | 5.995764 | 3.664132 | TRUE
6.3 | measured | 2 | 6.171876 | 3.791802 | TRUE
6.3 | measured | 2.05 | 6.41371 | 3.919981 | TRUE
6.3 | measured | 2.1 | 6.787627 | 4.048658 | TRUE
6.3 | measured | 2.15 | 7.118155 | 4.177819 | TRUE
6.3 | measured | 2.2 | 7.371156 | 4.307455 | TRUE
6.3 | measured | 2.25 | 7.590976 | 4.437553 | TRUE
6.3 | measured | 2.3 | 7.964894 | 4.568103 | TRUE
6.3 | measured | 2.35 | 8.273089 | 4.699095 | TRUE
6.3 | measured | 2.4 | 8.229061 | 4.830521 | TRUE
6.3 | measured | 2.45 | 8.394006 | 4.96237 | TRUE
6.3 | measured | 2.5 | 9.03241 | 5.094634 | TRUE
6.3 | measured | 2.55 | 9.516397 | 5.227306 | TRUE
6.3 | measured | 2.6 | 9.626148 | 5.360376 | TRUE
6.3 | measured | 2.65 | 9.868301 | 5.493838 | TRUE
6.3 | measured | 2.7 | 10.24254 | 5.627684 | TRUE
6.3 | measured | 2.75 | 10.51723 | 5.761908 | TRUE
6.3 | measured | 2.8 | 10.75939 | 5.896502 | TRUE
6.3 | measured | 2.85 | 10.94666 | 6.031459 | TRUE
6.3 | measured | 2.9 | 10.59444 | 6.166775 | TRUE
6.3 | measured | 2.95 | 10.40716 | 6.302442 | TRUE
6.3 | measured | 3 | 10.73705 | 6.438455 | TRUE
6.3 | TCAD | 0.95 | 1.224262 | 2.428237 | FALSE
6.3 | TCAD | 1 | 1.489208 | 2.602348 | FALSE
6.3 | TCAD | 1.05 | 1.780289 | 2.768146 | FALSE
6.3 | TCAD | 1.1 | 2.093732 | 2.926825 | FALSE
6.3 | TCAD | 1.15 | 2.425647 | 3.079314 | FALSE
6.3 | TCAD | 1.2 | 2.772039 | 3.22635 | FALSE
6.3 | TCAD | 1.25 | 3.128729 | 3.368535 | FALSE
6.3 | TCAD | 1.3 | 3.491216 | 3.506365 | TRUE
6.3 | TCAD | 1.35 | 3.854545 | 3.640257 | TRUE
6.3 | TCAD | 1.4 | 4.213631 | 3.770561 | TRUE
6.3 | TCAD | 1.45 | 4.563326 | 3.89758 | TRUE
6.3 | TCAD | 1.5 | 4.895198 | 4.021575 | TRUE
6.3 | TCAD | 1.6 | 5.498803 | 4.261376 | TRUE
6.3 | TCAD | 1.7 | 6.019362 | 4.491479 | TRUE
6.3 | TCAD | 1.8 | 6.450911 | 4.713081 | TRUE
6.3 | TCAD | 1.9 | 6.804929 | 4.927148 | TRUE
6.3 | TCAD | 2 | 7.095747 | 5.134472 | TRUE
6.3 | TCAD | 2.1 | 7.336855 | 5.335714 | TRUE
6.3 | TCAD | 2.2 | 7.538938 | 5.531431 | TRUE
6.3 | TCAD | 2.3 | 7.710094 | 5.722099 | TRUE
6.3 | TCAD | 2.4 | 7.85696 | 5.908128 | TRUE
6.3 | TCAD | 2.5 | 7.984072 | 6.089875 | TRUE
6.3 | TCAD | 2.6 | 8.094991 | 6.267652 | TRUE
6.3 | TCAD | 2.7 | 8.192632 | 6.441733 | TRUE
6.3 | TCAD | 2.8 | 8.279425 | 6.612365 | TRUE
6.3 | TCAD | 2.9 | 8.356825 | 6.779765 | TRUE
6.3 | TCAD | 3 | 8.393258 | 6.944128 | TRUE
13.2 | measured | 0.95 | 26.81041 | 29.41895 | FALSE
13.2 | measured | 1 | 28.68064 | 29.98371 | TRUE
13.2 | measured | 1.05 | 29.28586 | 30.52145 | TRUE
13.2 | measured | 1.1 | 30.65009 | 31.03503 | TRUE
13.2 | measured | 1.15 | 33.44458 | 31.5269 | TRUE
13.2 | measured | 1.2 | 35.20474 | 31.9991 | TRUE
13.2 | measured | 1.25 | 36.52493 | 32.45341 | TRUE
13.2 | measured | 1.3 | 37.40485 | 32.89136 | TRUE
13.2 | measured | 1.35 | 38.61498 | 33.31429 | TRUE
13.2 | measured | 1.4 | 39.49522 | 33.72336 | TRUE
13.2 | measured | 1.45 | 40.04557 | 34.1196 | TRUE
13.2 | measured | 1.5 | 40.92549 | 34.50393 | TRUE
13.2 | measured | 1.55 | 41.58527 | 34.87717 | TRUE
13.2 | measured | 1.6 | 42.35671 | 35.24005 | TRUE
13.2 | measured | 1.65 | 40.92676 | 35.59322 | TRUE
13.2 | measured | 1.7 | 41.69565 | 35.93729 | TRUE
13.2 | measured | 1.75 | 44.22566 | 36.27278 | TRUE
13.2 | measured | 1.8 | 44.114 | 36.6002 | TRUE
13.2 | measured | 1.85 | 44.66594 | 36.91998 | TRUE
13.2 | measured | 1.9 | 45.32636 | 37.23254 | TRUE
13.2 | measured | 1.95 | 44.88608 | 37.53825 | TRUE
13.2 | measured | 2 | 44.99774 | 37.83747 | TRUE
13.2 | measured | 2.05 | 45.32636 | 38.13049 | TRUE
13.2 | measured | 2.1 | 47.41608 | 38.41764 | TRUE
13.2 | measured | 2.15 | 46.97581 | 38.69916 | TRUE
13.2 | measured | 2.2 | 46.09525 | 38.97533 | TRUE
13.2 | measured | 2.25 | 47.41608 | 39.24637 | TRUE
13.2 | measured | 2.3 | 47.52456 | 39.51251 | TRUE
13.2 | measured | 2.35 | 47.41608 | 39.77395 | TRUE
13.2 | measured | 2.4 | 47.08747 | 40.03089 | TRUE
13.2 | measured | 2.45 | 47.7447 | 40.2835 | TRUE
13.2 | measured | 2.5 | 47.63622 | 40.53195 | TRUE
13.2 | measured | 2.55 | 46.97581 | 40.77641 | TRUE
13.2 | measured | 2.6 | 49.39734 | 41.01702 | TRUE
13.2 | measured | 2.65 | 49.28886 | 41.25392 | TRUE
13.2 | measured | 2.7 | 47.41608 | 41.48724 | TRUE
13.2 | measured | 2.75 | 49.83443 | 41.71712 | TRUE
13.2 | measured | 2.8 | 50.16623 | 41.94366 | TRUE
13.2 | measured | 2.85 | 49.61748 | 42.16699 | TRUE
13.2 | measured | 2.9 | 49.72595 | 42.3872 | TRUE
13.2 | measured | 2.95 | 49.1772 | 42.60441 | TRUE
13.2 | measured | 3 | 49.06872 | 42.8187 | TRUE
13.2 | TCAD | 0.95 | 26.49236 | 31.13325 | FALSE
13.2 | TCAD | 1 | 28.64137 | 31.68174 | FALSE
13.2 | TCAD | 1.05 | 30.66117 | 32.20087 | TRUE
13.2 | TCAD | 1.1 | 32.52312 | 32.69403 | TRUE
13.2 | TCAD | 1.15 | 34.20899 | 33.16403 | TRUE
13.2 | TCAD | 1.2 | 35.71327 | 33.61324 | TRUE
13.2 | TCAD | 1.25 | 37.04277 | 34.04366 | TRUE
13.2 | TCAD | 1.3 | 38.21214 | 34.457 | TRUE
13.2 | TCAD | 1.35 | 39.24026 | 34.85477 | TRUE
13.2 | TCAD | 1.4 | 40.14537 | 35.23824 | TRUE
13.2 | TCAD | 1.45 | 40.94437 | 35.60855 | TRUE
13.2 | TCAD | 1.5 | 41.64193 | 35.96669 | TRUE
13.2 | TCAD | 1.6 | 42.82487 | 36.64993 | TRUE
13.2 | TCAD | 1.7 | 43.80466 | 37.29394 | TRUE
13.2 | TCAD | 1.8 | 44.61229 | 37.90356 | TRUE
13.2 | TCAD | 1.9 | 45.29087 | 38.48275 | TRUE
13.2 | TCAD | 2 | 45.86694 | 39.03479 | TRUE
13.2 | TCAD | 2.1 | 46.36326 | 39.56246 | TRUE
13.2 | TCAD | 2.2 | 46.79612 | 40.0681 | TRUE
13.2 | TCAD | 2.3 | 47.17528 | 40.55373 | TRUE
13.2 | TCAD | 2.4 | 47.51213 | 41.02108 | TRUE
13.2 | TCAD | 2.5 | 47.81155 | 41.47166 | TRUE
13.2 | TCAD | 2.6 | 48.08168 | 41.9068 | TRUE
13.2 | TCAD | 2.7 | 48.3274 | 42.32766 | TRUE
13.2 | TCAD | 2.8 | 48.54872 | 42.73529 | TRUE
13.2 | TCAD | 2.9 | 48.75213 | 43.13061 | TRUE
13.2 | TCAD | 3 | 48.85139 | 43.51444 | TRUE