## 2.0 nm
thickness_nm | run | vg_V | id_measured_A_per_um | id_atlas_A_per_um | i_parallel_strip_A_per_um | id_total_A_per_um | log10_total_over_measured
2 | run_0058_2p0_v2_anchor_2p0 | -3 | 1.86897e-16 | -3.12229e-19 | 2.107684e-15 | 2.107372e-15 | 1.052139
2 | run_0058_2p0_v2_anchor_2p0 | -2.95 | 1.07931e-16 | -3.995037e-19 | 2.107684e-15 | 2.107285e-15 | 1.290577
2 | run_0058_2p0_v2_anchor_2p0 | -2.9 | 4.11724e-16 | -4.867783e-19 | 2.107684e-15 | 2.107197e-15 | 0.709099
2 | run_0058_2p0_v2_anchor_2p0 | -2.85 | 4.40345e-16 | -5.74053e-19 | 2.107684e-15 | 2.10711e-15 | 0.6798942
2 | run_0058_2p0_v2_anchor_2p0 | -2.8 | 1.00897e-15 | -6.613276e-19 | 2.107684e-15 | 2.107023e-15 | 0.319791
2 | run_0058_2p0_v2_anchor_2p0 | -2.75 | 1.62931e-15 | -4.115214e-19 | 2.107684e-15 | 2.107273e-15 | 0.111717
2 | run_0058_2p0_v2_anchor_2p0 | -2.7 | 1.66621e-15 | -1.617151e-19 | 2.107684e-15 | 2.107522e-15 | 0.1020425
2 | run_0058_2p0_v2_anchor_2p0 | -2.65 | 1.94379e-15 | 8.809113e-20 | 2.107684e-15 | 2.107772e-15 | 0.03517434
2 | run_0058_2p0_v2_anchor_2p0 | -2.6 | 2.04069e-15 | 3.378974e-19 | 2.107684e-15 | 2.108022e-15 | 0.01409812
2 | run_0058_2p0_v2_anchor_2p0 | -2.55 | 2.15172e-15 | 2.975249e-20 | 2.107684e-15 | 2.107714e-15 | -0.00897409
2 | run_0058_2p0_v2_anchor_2p0 | -2.5 | 2.39276e-15 | -2.783924e-19 | 2.107684e-15 | 2.107406e-15 | -0.05515097
2 | run_0058_2p0_v2_anchor_2p0 | -2.45 | 2.56276e-15 | -5.865373e-19 | 2.107684e-15 | 2.107098e-15 | -0.08502328
2 | run_0058_2p0_v2_anchor_2p0 | -2.4 | 2.59828e-15 | -8.946822e-19 | 2.107684e-15 | 2.106789e-15 | -0.09106481
2 | run_0058_2p0_v2_anchor_2p0 | -2.35 | 2.87724e-15 | -7.39618e-19 | 2.107684e-15 | 2.106945e-15 | -0.135323
2 | run_0058_2p0_v2_anchor_2p0 | -2.3 | 3.19138e-15 | -5.845537e-19 | 2.107684e-15 | 2.1071e-15 | -0.1802934
2 | run_0058_2p0_v2_anchor_2p0 | -2.25 | 3.15552e-15 | -4.294895e-19 | 2.107684e-15 | 2.107255e-15 | -0.1753539
2 | run_0058_2p0_v2_anchor_2p0 | -2.2 | 3.41034e-15 | -2.744253e-19 | 2.107684e-15 | 2.10741e-15 | -0.2090487
2 | run_0058_2p0_v2_anchor_2p0 | -2.15 | 3.36448e-15 | 1.852831e-19 | 2.107684e-15 | 2.107869e-15 | -0.2030742
2 | run_0058_2p0_v2_anchor_2p0 | -2.1 | 3.36552e-15 | 6.449915e-19 | 2.107684e-15 | 2.108329e-15 | -0.2031138
2 | run_0058_2p0_v2_anchor_2p0 | -2.05 | 3.54207e-15 | 1.1047e-18 | 2.107684e-15 | 2.108789e-15 | -0.225224
2 | run_0058_2p0_v2_anchor_2p0 | -2 | 3.63517e-15 | 1.564408e-18 | 2.107684e-15 | 2.109249e-15 | -0.236397
2 | run_0058_2p0_v2_anchor_2p0 | -1.95 | 3.80379e-15 | 1.256614e-18 | 2.107684e-15 | 2.108941e-15 | -0.2561521
2 | run_0058_2p0_v2_anchor_2p0 | -1.9 | 3.74103e-15 | 9.488196e-19 | 2.107684e-15 | 2.108633e-15 | -0.2489902
2 | run_0058_2p0_v2_anchor_2p0 | -1.85 | 3.76655e-15 | 6.410253e-19 | 2.107684e-15 | 2.108325e-15 | -0.2520061
2 | run_0058_2p0_v2_anchor_2p0 | -1.8 | 3.91483e-15 | 3.33231e-19 | 2.107684e-15 | 2.108017e-15 | -0.2688387
2 | run_0058_2p0_v2_anchor_2p0 | -1.75 | 4.13931e-15 | 1.229783e-19 | 2.107684e-15 | 2.107807e-15 | -0.2930971
2 | run_0058_2p0_v2_anchor_2p0 | -1.7 | 4.06276e-15 | -8.727439e-20 | 2.107684e-15 | 2.107597e-15 | -0.2850336
2 | run_0058_2p0_v2_anchor_2p0 | -1.65 | 4.26966e-15 | -2.975271e-19 | 2.107684e-15 | 2.107387e-15 | -0.3066491
2 | run_0058_2p0_v2_anchor_2p0 | -1.6 | 4.22793e-15 | -5.077798e-19 | 2.107684e-15 | 2.107176e-15 | -0.3024269
2 | run_0058_2p0_v2_anchor_2p0 | -1.55 | 4.33483e-15 | -7.693707e-19 | 2.107684e-15 | 2.106915e-15 | -0.3133251
2 | run_0058_2p0_v2_anchor_2p0 | -1.5 | 4.33207e-15 | -1.030962e-18 | 2.107684e-15 | 2.106653e-15 | -0.3131024
2 | run_0058_2p0_v2_anchor_2p0 | -1.45 | 4.18345e-15 | -1.292552e-18 | 2.107684e-15 | 2.106392e-15 | -0.2979955
2 | run_0058_2p0_v2_anchor_2p0 | -1.4 | 4.13483e-15 | -1.554143e-18 | 2.107684e-15 | 2.10613e-15 | -0.2929725
2 | run_0058_2p0_v2_anchor_2p0 | -1.35 | 4.73793e-15 | -1.261283e-18 | 2.107684e-15 | 2.106423e-15 | -0.3520431
2 | run_0058_2p0_v2_anchor_2p0 | -1.3 | 4.74931e-15 | -9.684227e-19 | 2.107684e-15 | 2.106716e-15 | -0.3530246
2 | run_0058_2p0_v2_anchor_2p0 | -1.25 | 4.75655e-15 | -6.755624e-19 | 2.107684e-15 | 2.107009e-15 | -0.3536258
2 | run_0058_2p0_v2_anchor_2p0 | -1.2 | 4.65069e-15 | -3.827021e-19 | 2.107684e-15 | 2.107301e-15 | -0.3437907
2 | run_0058_2p0_v2_anchor_2p0 | -1.15 | 4.38448e-15 | 1.925177e-19 | 2.107684e-15 | 2.107877e-15 | -0.3180729
2 | run_0058_2p0_v2_anchor_2p0 | -1.1 | 4.72207e-15 | 7.677375e-19 | 2.107684e-15 | 2.108452e-15 | -0.3501687
2 | run_0058_2p0_v2_anchor_2p0 | -1.05 | 4.71103e-15 | 1.342957e-18 | 2.107684e-15 | 2.109027e-15 | -0.3490337
2 | run_0058_2p0_v2_anchor_2p0 | -1 | 4.60552e-15 | 1.918177e-18 | 2.107684e-15 | 2.109602e-15 | -0.3390781
2 | run_0058_2p0_v2_anchor_2p0 | -0.95 | 4.95862e-15 | 3.75234e-19 | 2.107684e-15 | 2.108059e-15 | -0.371478
2 | run_0058_2p0_v2_anchor_2p0 | -0.9 | 4.77966e-15 | -1.250777e-19 | 2.107684e-15 | 2.107559e-15 | -0.3556172
2 | run_0058_2p0_v2_anchor_2p0 | -0.85 | 2.41379e-15 | 1.200374e-18 | 2.107684e-15 | 2.108885e-15 | -0.05864668
2 | run_0058_2p0_v2_anchor_2p0 | -0.8 | 5.51414e-15 | -3.687002e-19 | 2.107684e-15 | 2.107315e-15 | -0.4177482
2 | run_0058_2p0_v2_anchor_2p0 | -0.75 | 5.08517e-15 | 6.533934e-19 | 2.107684e-15 | 2.108338e-15 | -0.3823653
2 | run_0058_2p0_v2_anchor_2p0 | -0.7 | 5.06931e-15 | -1.261052e-18 | 2.107684e-15 | 2.106423e-15 | -0.3814032
2 | run_0058_2p0_v2_anchor_2p0 | -0.65 | 5.15483e-15 | -2.031121e-18 | 2.107684e-15 | 2.105653e-15 | -0.3888275
2 | run_0058_2p0_v2_anchor_2p0 | -0.6 | 5.18e-15 | -2.886127e-18 | 2.107684e-15 | 2.104798e-15 | -0.3911193
2 | run_0058_2p0_v2_anchor_2p0 | -0.55 | 4.75e-15 | 1.054761e-18 | 2.107684e-15 | 2.108739e-15 | -0.3526708
2 | run_0058_2p0_v2_anchor_2p0 | -0.5 | 5.02793e-15 | -3.123223e-18 | 2.107684e-15 | 2.104561e-15 | -0.3782277
2 | run_0058_2p0_v2_anchor_2p0 | -0.45 | 5.09172e-15 | -2.889866e-18 | 2.107684e-15 | 2.104794e-15 | -0.3836549
2 | run_0058_2p0_v2_anchor_2p0 | -0.4 | 5.11276e-15 | -7.654003e-19 | 2.107684e-15 | 2.106919e-15 | -0.3850076
2 | run_0058_2p0_v2_anchor_2p0 | -0.35 | 5.17e-15 | -3.690721e-18 | 2.107684e-15 | 2.103993e-15 | -0.3904462
2 | run_0058_2p0_v2_anchor_2p0 | -0.3 | 5.16379e-15 | 1.008236e-18 | 2.107684e-15 | 2.108692e-15 | -0.3889553
2 | run_0058_2p0_v2_anchor_2p0 | -0.25 | 5.17621e-15 | 2.175604e-19 | 2.107684e-15 | 2.107902e-15 | -0.3901615
2 | run_0058_2p0_v2_anchor_2p0 | -0.2 | 5.28552e-15 | -1.294316e-18 | 2.107684e-15 | 2.10639e-15 | -0.399549
2 | run_0058_2p0_v2_anchor_2p0 | -0.15 | 5.18069e-15 | -1.566124e-18 | 2.107684e-15 | 2.106118e-15 | -0.3909049
2 | run_0058_2p0_v2_anchor_2p0 | -0.1 | 5.42793e-15 | 2.496912e-18 | 2.107684e-15 | 2.110181e-15 | -0.4103145
2 | run_0058_2p0_v2_anchor_2p0 | -0.05 | 5.23e-15 | 1.977654e-17 | 2.107684e-15 | 2.127461e-15 | -0.3906401
2 | run_0058_2p0_v2_anchor_2p0 | 0 | 5.36552e-15 | 1.448925e-16 | 2.107684e-15 | 2.252577e-15 | -0.3769322
2 | run_0058_2p0_v2_anchor_2p0 | 0.05 | 5.27759e-15 | 9.560001e-16 | 2.107684e-15 | 3.063684e-15 | -0.2361916
2 | run_0058_2p0_v2_anchor_2p0 | 0.1 | 4.54483e-15 | 6.102012e-15 | 2.107684e-15 | 8.209696e-15 | 0.2568095
2 | run_0058_2p0_v2_anchor_2p0 | 0.15 | 1.92169e-14 | 3.761058e-14 | 2.107684e-15 | 3.971826e-14 | 0.3153069
2 | run_0058_2p0_v2_anchor_2p0 | 0.2 | 1.36897e-13 | 2.203969e-13 | 2.107684e-15 | 2.225046e-13 | 0.2109451
2 | run_0058_2p0_v2_anchor_2p0 | 0.25 | 7.18586e-13 | 1.158313e-12 | 2.107684e-15 | 1.160421e-12 | 0.2081367
2 | run_0058_2p0_v2_anchor_2p0 | 0.3 | 3.10103e-12 | 4.973899e-12 | 2.107684e-15 | 4.976007e-12 | 0.205375
2 | run_0058_2p0_v2_anchor_2p0 | 0.35 | 1.11255e-11 | 1.659024e-11 | 2.107684e-15 | 1.659235e-11 | 0.1735884
2 | run_0058_2p0_v2_anchor_2p0 | 0.4 | 3.19559e-11 | 4.39814e-11 | 2.107684e-15 | 4.39835e-11 | 0.1387388
2 | run_0058_2p0_v2_anchor_2p0 | 0.45 | 7.71552e-11 | 9.759895e-11 | 2.107684e-15 | 9.760106e-11 | 0.1020893
2 | run_0058_2p0_v2_anchor_2p0 | 0.5 | 1.65197e-10 | 1.899988e-10 | 2.107684e-15 | 1.900009e-10 | 0.06075347
2 | run_0058_2p0_v2_anchor_2p0 | 0.55 | 3.15345e-10 | 3.359158e-10 | 2.107684e-15 | 3.359179e-10 | 0.0274472
2 | run_0058_2p0_v2_anchor_2p0 | 0.6 | 5.53034e-10 | 5.5266e-10 | 2.107684e-15 | 5.526621e-10 | -0.0002921614
2 | run_0058_2p0_v2_anchor_2p0 | 0.65 | 9.01207e-10 | 8.607106e-10 | 2.107684e-15 | 8.607128e-10 | -0.01996632
2 | run_0058_2p0_v2_anchor_2p0 | 0.7 | 1.39931e-09 | 1.284468e-09 | 2.107684e-15 | 1.28447e-09 | -0.03719006
2 | run_0058_2p0_v2_anchor_2p0 | 0.75 | 2.08328e-09 | 1.853086e-09 | 2.107684e-15 | 1.853088e-09 | -0.05085148
2 | run_0058_2p0_v2_anchor_2p0 | 0.8 | 3.00317e-09 | 2.601257e-09 | 2.107684e-15 | 2.60126e-09 | -0.06239622
2 | run_0058_2p0_v2_anchor_2p0 | 0.85 | 4.14655e-09 | 3.569892e-09 | 2.107684e-15 | 3.569894e-09 | -0.06503158
2 | run_0058_2p0_v2_anchor_2p0 | 0.9 | 5.59276e-09 | 4.806278e-09 | 2.107684e-15 | 4.80628e-09 | -0.06581711
2 | run_0058_2p0_v2_anchor_2p0 | 0.95 | 7.43448e-09 | 6.363565e-09 | 2.107684e-15 | 6.363567e-09 | -0.06754996
2 | run_0058_2p0_v2_anchor_2p0 | 1 | 9.67207e-09 | 8.299049e-09 | 2.107684e-15 | 8.299051e-09 | -0.066491
2 | run_0058_2p0_v2_anchor_2p0 | 1.05 | 1.23459e-08 | 1.067168e-08 | 2.107684e-15 | 1.067168e-08 | -0.06328985
2 | run_0058_2p0_v2_anchor_2p0 | 1.1 | 1.5501e-08 | 1.353992e-08 | 2.107684e-15 | 1.353992e-08 | -0.05874368
2 | run_0058_2p0_v2_anchor_2p0 | 1.15 | 1.89248e-08 | 1.696018e-08 | 2.107684e-15 | 1.696018e-08 | -0.04760085
2 | run_0058_2p0_v2_anchor_2p0 | 1.2 | 2.31034e-08 | 2.098543e-08 | 2.107684e-15 | 2.098543e-08 | -0.04175805
2 | run_0058_2p0_v2_anchor_2p0 | 1.25 | 2.78614e-08 | 2.566386e-08 | 2.107684e-15 | 2.566387e-08 | -0.03568086
2 | run_0058_2p0_v2_anchor_2p0 | 1.3 | 3.30679e-08 | 3.103714e-08 | 2.107684e-15 | 3.103715e-08 | -0.02752483
2 | run_0058_2p0_v2_anchor_2p0 | 1.35 | 3.89934e-08 | 3.713889e-08 | 2.107684e-15 | 3.713889e-08 | -0.02116218
2 | run_0058_2p0_v2_anchor_2p0 | 1.4 | 4.51207e-08 | 4.399419e-08 | 2.107684e-15 | 4.399419e-08 | -0.01098049
2 | run_0058_2p0_v2_anchor_2p0 | 1.45 | 5.23069e-08 | 5.161792e-08 | 2.107684e-15 | 5.161793e-08 | -0.005758434
2 | run_0058_2p0_v2_anchor_2p0 | 1.5 | 6.00793e-08 | 6.001465e-08 | 2.107684e-15 | 6.001466e-08 | -0.000467549
2 | run_0058_2p0_v2_anchor_2p0 | 1.55 | 6.85103e-08 | 6.955278e-08 | 2.107684e-15 | 6.955278e-08 | 0.00655861
2 | run_0058_2p0_v2_anchor_2p0 | 1.6 | 7.75138e-08 | 7.90909e-08 | 2.107684e-15 | 7.90909e-08 | 0.008747491
2 | run_0058_2p0_v2_anchor_2p0 | 1.65 | 8.71862e-08 | 9.006934e-08 | 2.107684e-15 | 9.006934e-08 | 0.01412923
2 | run_0058_2p0_v2_anchor_2p0 | 1.7 | 9.74069e-08 | 1.010478e-07 | 2.107684e-15 | 1.010478e-07 | 0.01593705
2 | run_0058_2p0_v2_anchor_2p0 | 1.75 | 1.08228e-07 | 1.133102e-07 | 2.107684e-15 | 1.133102e-07 | 0.01992929
2 | run_0058_2p0_v2_anchor_2p0 | 1.8 | 1.1961e-07 | 1.255726e-07 | 2.107684e-15 | 1.255726e-07 | 0.02112733
2 | run_0058_2p0_v2_anchor_2p0 | 1.85 | 1.30845e-07 | 1.389225e-07 | 2.107684e-15 | 1.389225e-07 | 0.02601537
2 | run_0058_2p0_v2_anchor_2p0 | 1.9 | 1.43272e-07 | 1.522724e-07 | 2.107684e-15 | 1.522724e-07 | 0.02645976
2 | run_0058_2p0_v2_anchor_2p0 | 1.95 | 1.563e-07 | 1.665074e-07 | 2.107684e-15 | 1.665074e-07 | 0.02747461
2 | run_0058_2p0_v2_anchor_2p0 | 2 | 1.69772e-07 | 1.807425e-07 | 2.107684e-15 | 1.807425e-07 | 0.02719416
2 | run_0058_2p0_v2_anchor_2p0 | 2.05 | 1.83776e-07 | 1.956782e-07 | 2.107684e-15 | 1.956782e-07 | 0.02725371
2 | run_0058_2p0_v2_anchor_2p0 | 2.1 | 1.982e-07 | 2.10614e-07 | 2.107684e-15 | 2.10614e-07 | 0.02638354
2 | run_0058_2p0_v2_anchor_2p0 | 2.15 | 2.13045e-07 | 2.260972e-07 | 2.107684e-15 | 2.260972e-07 | 0.02582382
2 | run_0058_2p0_v2_anchor_2p0 | 2.2 | 2.28297e-07 | 2.415804e-07 | 2.107684e-15 | 2.415804e-07 | 0.0245615
2 | run_0058_2p0_v2_anchor_2p0 | 2.25 | 2.43897e-07 | 2.574896e-07 | 2.107684e-15 | 2.574896e-07 | 0.02355322
2 | run_0058_2p0_v2_anchor_2p0 | 2.3 | 2.59966e-07 | 2.733988e-07 | 2.107684e-15 | 2.733988e-07 | 0.02188002
2 | run_0058_2p0_v2_anchor_2p0 | 2.35 | 2.76097e-07 | 2.896412e-07 | 2.107684e-15 | 2.896412e-07 | 0.02079865
2 | run_0058_2p0_v2_anchor_2p0 | 2.4 | 2.91893e-07 | 3.058836e-07 | 2.107684e-15 | 3.058836e-07 | 0.02033255
2 | run_0058_2p0_v2_anchor_2p0 | 2.45 | 3.09021e-07 | 3.223894e-07 | 2.107684e-15 | 3.223894e-07 | 0.01839272
2 | run_0058_2p0_v2_anchor_2p0 | 2.5 | 3.26279e-07 | 3.388951e-07 | 2.107684e-15 | 3.388951e-07 | 0.01647618
2 | run_0058_2p0_v2_anchor_2p0 | 2.55 | 3.43986e-07 | 3.556126e-07 | 2.107684e-15 | 3.556126e-07 | 0.01443637
2 | run_0058_2p0_v2_anchor_2p0 | 2.6 | 3.61334e-07 | 3.723301e-07 | 2.107684e-15 | 3.723301e-07 | 0.01301931
2 | run_0058_2p0_v2_anchor_2p0 | 2.65 | 3.79462e-07 | 3.892192e-07 | 2.107684e-15 | 3.892192e-07 | 0.01102591
2 | run_0058_2p0_v2_anchor_2p0 | 2.7 | 3.96379e-07 | 4.061082e-07 | 2.107684e-15 | 4.061082e-07 | 0.01053115
2 | run_0058_2p0_v2_anchor_2p0 | 2.75 | 4.14379e-07 | 4.231386e-07 | 2.107684e-15 | 4.231386e-07 | 0.009084926
2 | run_0058_2p0_v2_anchor_2p0 | 2.8 | 4.3331e-07 | 4.40169e-07 | 2.107684e-15 | 4.40169e-07 | 0.006820755
2 | run_0058_2p0_v2_anchor_2p0 | 2.85 | 4.51931e-07 | 4.573179e-07 | 2.107684e-15 | 4.573179e-07 | 0.005146095
2 | run_0058_2p0_v2_anchor_2p0 | 2.9 | 4.71241e-07 | 4.744668e-07 | 2.107684e-15 | 4.744668e-07 | 0.002962799
2 | run_0058_2p0_v2_anchor_2p0 | 2.95 | 4.89931e-07 | 4.917164e-07 | 2.107684e-15 | 4.917164e-07 | 0.001579793
2 | run_0058_2p0_v2_anchor_2p0 | 3 | 5.08966e-07 | 5.08966e-07 | 2.107684e-15 | 5.08966e-07 | 1.798461e-09

## 6.3 nm
thickness_nm | run | vg_V | id_measured_A_per_um | id_atlas_A_per_um | i_parallel_strip_A_per_um | id_total_A_per_um | log10_total_over_measured
6.3 | run_0060_6p3_v2_T3_prediction_6p3 | -3 | 1.86207e-13 | -8.187688e-22 | 9.827819e-14 | 9.827819e-14 | -0.2775389
6.3 | run_0060_6p3_v2_T3_prediction_6p3 | -2.95 | 1.80345e-13 | 8.131155e-22 | 9.827819e-14 | 9.827819e-14 | -0.263647
6.3 | run_0060_6p3_v2_T3_prediction_6p3 | -2.9 | 1.86207e-13 | 2.445e-21 | 9.827819e-14 | 9.827819e-14 | -0.2775389
6.3 | run_0060_6p3_v2_T3_prediction_6p3 | -2.85 | 1.50345e-13 | 4.076884e-21 | 9.827819e-14 | 9.827819e-14 | -0.1846318
6.3 | run_0060_6p3_v2_T3_prediction_6p3 | -2.8 | 1.38621e-13 | 5.708768e-21 | 9.827819e-14 | 9.827819e-14 | -0.1493719
6.3 | run_0060_6p3_v2_T3_prediction_6p3 | -2.75 | 1.53448e-13 | 5.411104e-21 | 9.827819e-14 | 9.827819e-14 | -0.1935041
6.3 | run_0060_6p3_v2_T3_prediction_6p3 | -2.7 | 1.31034e-13 | 5.113439e-21 | 9.827819e-14 | 9.827819e-14 | -0.1249268
6.3 | run_0060_6p3_v2_T3_prediction_6p3 | -2.65 | 2.00345e-13 | 4.815775e-21 | 9.827819e-14 | 9.827819e-14 | -0.3093213
6.3 | run_0060_6p3_v2_T3_prediction_6p3 | -2.6 | 8.62069e-14 | 4.51811e-21 | 9.827819e-14 | 9.827819e-14 | 0.05691513
6.3 | run_0060_6p3_v2_T3_prediction_6p3 | -2.55 | 6.10345e-14 | 7.193158e-21 | 9.827819e-14 | 9.82782e-14 | 0.2068818
6.3 | run_0060_6p3_v2_T3_prediction_6p3 | -2.5 | 1.0931e-13 | 9.868205e-21 | 9.827819e-14 | 9.82782e-14 | -0.04620271
6.3 | run_0060_6p3_v2_T3_prediction_6p3 | -2.45 | 1.83793e-13 | 1.254325e-20 | 9.827819e-14 | 9.82782e-14 | -0.2718718
6.3 | run_0060_6p3_v2_T3_prediction_6p3 | -2.4 | 1.73793e-13 | 1.52183e-20 | 9.827819e-14 | 9.82782e-14 | -0.2475751
6.3 | run_0060_6p3_v2_T3_prediction_6p3 | -2.35 | 1.58621e-13 | 7.646538e-21 | 9.827819e-14 | 9.82782e-14 | -0.2079035
6.3 | run_0060_6p3_v2_T3_prediction_6p3 | -2.3 | 1.13448e-13 | 7.477564e-23 | 9.827819e-14 | 9.827819e-14 | -0.0623397
6.3 | run_0060_6p3_v2_T3_prediction_6p3 | -2.25 | 1.82414e-13 | -7.496987e-21 | 9.827819e-14 | 9.827818e-14 | -0.2686011
6.3 | run_0060_6p3_v2_T3_prediction_6p3 | -2.2 | 1.96207e-13 | -1.506875e-20 | 9.827819e-14 | 9.827817e-14 | -0.3002574
6.3 | run_0060_6p3_v2_T3_prediction_6p3 | -2.15 | 1.27241e-13 | -7.083458e-21 | 9.827819e-14 | 9.827818e-14 | -0.11217
6.3 | run_0060_6p3_v2_T3_prediction_6p3 | -2.1 | 1.37931e-13 | 9.018345e-22 | 9.827819e-14 | 9.827819e-14 | -0.1472047
6.3 | run_0060_6p3_v2_T3_prediction_6p3 | -2.05 | 1.47931e-13 | 8.887127e-21 | 9.827819e-14 | 9.82782e-14 | -0.177602
6.3 | run_0060_6p3_v2_T3_prediction_6p3 | -2 | 1.74483e-13 | 1.687242e-20 | 9.827819e-14 | 9.82782e-14 | -0.2492959
6.3 | run_0060_6p3_v2_T3_prediction_6p3 | -1.95 | 1e-13 | 1.172472e-20 | 9.827819e-14 | 9.82782e-14 | -0.007542807
6.3 | run_0060_6p3_v2_T3_prediction_6p3 | -1.9 | 1.88966e-13 | 6.57702e-21 | 9.827819e-14 | 9.827819e-14 | -0.2839265
6.3 | run_0060_6p3_v2_T3_prediction_6p3 | -1.85 | 1.3931e-13 | 1.42932e-21 | 9.827819e-14 | 9.827819e-14 | -0.1515251
6.3 | run_0060_6p3_v2_T3_prediction_6p3 | -1.8 | 1.39655e-13 | -3.718379e-21 | 9.827819e-14 | 9.827818e-14 | -0.1525994
6.3 | run_0060_6p3_v2_T3_prediction_6p3 | -1.75 | 2.12759e-13 | -5.692202e-21 | 9.827819e-14 | 9.827818e-14 | -0.3354308
6.3 | run_0060_6p3_v2_T3_prediction_6p3 | -1.7 | 1.38276e-13 | -7.666025e-21 | 9.827819e-14 | 9.827818e-14 | -0.1482897
6.3 | run_0060_6p3_v2_T3_prediction_6p3 | -1.65 | 1.90345e-13 | -9.639848e-21 | 9.827819e-14 | 9.827818e-14 | -0.2870844
6.3 | run_0060_6p3_v2_T3_prediction_6p3 | -1.6 | 1.45172e-13 | -1.161367e-20 | 9.827819e-14 | 9.827818e-14 | -0.1694258
6.3 | run_0060_6p3_v2_T3_prediction_6p3 | -1.55 | 8.44828e-14 | 1.8323e-21 | 9.827819e-14 | 9.827819e-14 | 0.06568885
6.3 | run_0060_6p3_v2_T3_prediction_6p3 | -1.5 | 1.42759e-13 | 1.527827e-20 | 9.827819e-14 | 9.82782e-14 | -0.1621463
6.3 | run_0060_6p3_v2_T3_prediction_6p3 | -1.45 | 1.64138e-13 | 2.872424e-20 | 9.827819e-14 | 9.827822e-14 | -0.2227519
6.3 | run_0060_6p3_v2_T3_prediction_6p3 | -1.4 | 8.2069e-14 | 4.217021e-20 | 9.827819e-14 | 9.827823e-14 | 0.07827819
6.3 | run_0060_6p3_v2_T3_prediction_6p3 | -1.35 | 7.10345e-14 | 2.204869e-20 | 9.827819e-14 | 9.827821e-14 | 0.1409879
6.3 | run_0060_6p3_v2_T3_prediction_6p3 | -1.3 | 1.48621e-13 | 1.927169e-21 | 9.827819e-14 | 9.827819e-14 | -0.179623
6.3 | run_0060_6p3_v2_T3_prediction_6p3 | -1.25 | 1.57241e-13 | -1.819435e-20 | 9.827819e-14 | 9.827817e-14 | -0.2041087
6.3 | run_0060_6p3_v2_T3_prediction_6p3 | -1.2 | 1.57241e-13 | -3.831588e-20 | 9.827819e-14 | 9.827815e-14 | -0.2041088
6.3 | run_0060_6p3_v2_T3_prediction_6p3 | -1.15 | 2.01034e-13 | -2.37934e-20 | 9.827819e-14 | 9.827816e-14 | -0.3108125
6.3 | run_0060_6p3_v2_T3_prediction_6p3 | -1.1 | 1.8069e-13 | -9.270916e-21 | 9.827819e-14 | 9.827818e-14 | -0.264477
6.3 | run_0060_6p3_v2_T3_prediction_6p3 | -1.05 | 1.52759e-13 | 5.251564e-21 | 9.827819e-14 | 9.827819e-14 | -0.1915496
6.3 | run_0060_6p3_v2_T3_prediction_6p3 | -1 | 1.24138e-13 | 1.977404e-20 | 9.827819e-14 | 9.827821e-14 | -0.1014475
6.3 | run_0060_6p3_v2_T3_prediction_6p3 | -0.95 | 1.64483e-13 | 2.653723e-20 | 9.827819e-14 | 9.827821e-14 | -0.2236638
6.3 | run_0060_6p3_v2_T3_prediction_6p3 | -0.9 | 1.19655e-13 | -2.789578e-19 | 9.827819e-14 | 9.827791e-14 | -0.08547494
6.3 | run_0060_6p3_v2_T3_prediction_6p3 | -0.85 | 1.28276e-13 | -1.174978e-20 | 9.827819e-14 | 9.827818e-14 | -0.1156883
6.3 | run_0060_6p3_v2_T3_prediction_6p3 | -0.8 | 1.65517e-13 | -7.663149e-20 | 9.827819e-14 | 9.827811e-14 | -0.2263858
6.3 | run_0060_6p3_v2_T3_prediction_6p3 | -0.75 | 1.79655e-13 | 1.881117e-19 | 9.827819e-14 | 9.827838e-14 | -0.2619813
6.3 | run_0060_6p3_v2_T3_prediction_6p3 | -0.7 | 2.05172e-13 | -4.516304e-20 | 9.827819e-14 | 9.827814e-14 | -0.3196612
6.3 | run_0060_6p3_v2_T3_prediction_6p3 | -0.65 | 1.5931e-13 | -8.309511e-20 | 9.827819e-14 | 9.82781e-14 | -0.2097863
6.3 | run_0060_6p3_v2_T3_prediction_6p3 | -0.6 | 9.58621e-14 | 3.390517e-20 | 9.827819e-14 | 9.827822e-14 | 0.01081035
6.3 | run_0060_6p3_v2_T3_prediction_6p3 | -0.55 | 7.89655e-14 | -2.224737e-19 | 9.827819e-14 | 9.827797e-14 | 0.09501877
6.3 | run_0060_6p3_v2_T3_prediction_6p3 | -0.5 | 1.7069e-13 | 3.463436e-19 | 9.827819e-14 | 9.827853e-14 | -0.2397494
6.3 | run_0060_6p3_v2_T3_prediction_6p3 | -0.45 | 1.80345e-13 | 7.097521e-21 | 9.827819e-14 | 9.82782e-14 | -0.2636469
6.3 | run_0060_6p3_v2_T3_prediction_6p3 | -0.4 | 1.34483e-13 | 8.79082e-19 | 9.827819e-14 | 9.827907e-14 | -0.1362064
6.3 | run_0060_6p3_v2_T3_prediction_6p3 | -0.35 | 1.72069e-13 | 6.195906e-18 | 9.827819e-14 | 9.828438e-14 | -0.2432181
6.3 | run_0060_6p3_v2_T3_prediction_6p3 | -0.3 | 1.64138e-13 | 4.044436e-17 | 9.827819e-14 | 9.831863e-14 | -0.2225733
6.3 | run_0060_6p3_v2_T3_prediction_6p3 | -0.25 | 1.59655e-13 | 2.7456e-16 | 9.827819e-14 | 9.855275e-14 | -0.2095138
6.3 | run_0060_6p3_v2_T3_prediction_6p3 | -0.2 | 2.20345e-13 | 1.80313e-15 | 9.827819e-14 | 1.000813e-13 | -0.3427502
6.3 | run_0060_6p3_v2_T3_prediction_6p3 | -0.15 | 8.82759e-14 | 1.144643e-14 | 9.827819e-14 | 1.097246e-13 | 0.09446191
6.3 | run_0060_6p3_v2_T3_prediction_6p3 | -0.1 | 1.83448e-13 | 6.953387e-14 | 9.827819e-14 | 1.678121e-13 | -0.03868982
6.3 | run_0060_6p3_v2_T3_prediction_6p3 | -0.05 | 5.86207e-15 | 3.91632e-13 | 9.827819e-14 | 4.899101e-13 | 1.922065
6.3 | run_0060_6p3_v2_T3_prediction_6p3 | 0 | 1.83793e-13 | 1.898546e-12 | 9.827819e-14 | 1.996824e-12 | 1.036011
6.3 | run_0060_6p3_v2_T3_prediction_6p3 | 0.05 | 1.38621e-13 | 7.301729e-12 | 9.827819e-14 | 7.400008e-12 | 1.727403
6.3 | run_0060_6p3_v2_T3_prediction_6p3 | 0.1 | 1.12759e-13 | 2.190341e-11 | 9.827819e-14 | 2.200169e-11 | 2.290305
6.3 | run_0060_6p3_v2_T3_prediction_6p3 | 0.15 | 4.10345e-14 | 5.338063e-11 | 9.827819e-14 | 5.347891e-11 | 3.115033
6.3 | run_0060_6p3_v2_T3_prediction_6p3 | 0.2 | 6.45172e-13 | 1.113352e-10 | 9.827819e-14 | 1.114335e-10 | 2.23734
6.3 | run_0060_6p3_v2_T3_prediction_6p3 | 0.25 | 2.28379e-12 | 2.072658e-10 | 9.827819e-14 | 2.07364e-10 | 1.958077
6.3 | run_0060_6p3_v2_T3_prediction_6p3 | 0.3 | 8.4e-12 | 3.549328e-10 | 9.827819e-14 | 3.550311e-10 | 1.625987
6.3 | run_0060_6p3_v2_T3_prediction_6p3 | 0.35 | 2.09586e-11 | 5.709542e-10 | 9.827819e-14 | 5.710525e-10 | 1.435314
6.3 | run_0060_6p3_v2_T3_prediction_6p3 | 0.4 | 6.04138e-11 | 8.755405e-10 | 9.827819e-14 | 8.756388e-10 | 1.161189
6.3 | run_0060_6p3_v2_T3_prediction_6p3 | 0.45 | 1.2669e-10 | 1.293214e-09 | 9.827819e-14 | 1.293312e-09 | 1.008961
6.3 | run_0060_6p3_v2_T3_prediction_6p3 | 0.5 | 2.42966e-10 | 1.853363e-09 | 9.827819e-14 | 1.853461e-09 | 0.882438
6.3 | run_0060_6p3_v2_T3_prediction_6p3 | 0.55 | 4.15172e-10 | 2.590348e-09 | 9.827819e-14 | 2.590446e-09 | 0.7951465
6.3 | run_0060_6p3_v2_T3_prediction_6p3 | 0.6 | 6.82414e-10 | 3.542957e-09 | 9.827819e-14 | 3.543055e-09 | 0.71533
6.3 | run_0060_6p3_v2_T3_prediction_6p3 | 0.65 | 1.05345e-09 | 4.752986e-09 | 9.827819e-14 | 4.753085e-09 | 0.6543616
6.3 | run_0060_6p3_v2_T3_prediction_6p3 | 0.7 | 1.57e-09 | 6.263176e-09 | 9.827819e-14 | 6.263274e-09 | 0.6009018
6.3 | run_0060_6p3_v2_T3_prediction_6p3 | 0.75 | 2.2631e-09 | 8.114511e-09 | 9.827819e-14 | 8.11461e-09 | 0.5545639
6.3 | run_0060_6p3_v2_T3_prediction_6p3 | 0.8 | 3.10414e-09 | 1.034396e-08 | 9.827819e-14 | 1.034405e-08 | 0.5227495
6.3 | run_0060_6p3_v2_T3_prediction_6p3 | 0.85 | 4.08276e-09 | 1.298352e-08 | 9.827819e-14 | 1.298362e-08 | 0.5024418
6.3 | run_0060_6p3_v2_T3_prediction_6p3 | 0.9 | 5.43103e-09 | 1.605997e-08 | 9.827819e-14 | 1.606007e-08 | 0.4708652
6.3 | run_0060_6p3_v2_T3_prediction_6p3 | 0.95 | 7.07586e-09 | 1.959486e-08 | 9.827819e-14 | 1.959495e-08 | 0.442365
6.3 | run_0060_6p3_v2_T3_prediction_6p3 | 1 | 9.02414e-09 | 2.360419e-08 | 9.827819e-14 | 2.360429e-08 | 0.417585
6.3 | run_0060_6p3_v2_T3_prediction_6p3 | 1.05 | 1.11034e-08 | 2.8098e-08 | 9.827819e-14 | 2.80981e-08 | 0.4032209
6.3 | run_0060_6p3_v2_T3_prediction_6p3 | 1.1 | 1.37517e-08 | 3.308055e-08 | 9.827819e-14 | 3.308065e-08 | 0.3812176
6.3 | run_0060_6p3_v2_T3_prediction_6p3 | 1.15 | 1.67517e-08 | 3.854828e-08 | 9.827819e-14 | 3.854837e-08 | 0.3619472
6.3 | run_0060_6p3_v2_T3_prediction_6p3 | 1.2 | 2.01276e-08 | 4.449138e-08 | 9.827819e-14 | 4.449148e-08 | 0.3444848
6.3 | run_0060_6p3_v2_T3_prediction_6p3 | 1.25 | 2.39e-08 | 5.089283e-08 | 9.827819e-14 | 5.089293e-08 | 0.3282596
6.3 | run_0060_6p3_v2_T3_prediction_6p3 | 1.3 | 2.78655e-08 | 5.772969e-08 | 9.827819e-14 | 5.772978e-08 | 0.3163331
6.3 | run_0060_6p3_v2_T3_prediction_6p3 | 1.35 | 3.22621e-08 | 6.497408e-08 | 9.827819e-14 | 6.497417e-08 | 0.3040481
6.3 | run_0060_6p3_v2_T3_prediction_6p3 | 1.4 | 3.71207e-08 | 7.259505e-08 | 9.827819e-14 | 7.259515e-08 | 0.2912915
6.3 | run_0060_6p3_v2_T3_prediction_6p3 | 1.45 | 4.2e-08 | 8.056115e-08 | 9.827819e-14 | 8.056125e-08 | 0.2828769
6.3 | run_0060_6p3_v2_T3_prediction_6p3 | 1.5 | 4.76897e-08 | 8.884115e-08 | 9.827819e-14 | 8.884125e-08 | 0.2701901
6.3 | run_0060_6p3_v2_T3_prediction_6p3 | 1.55 | 5.36897e-08 | 9.753372e-08 | 9.827819e-14 | 9.753382e-08 | 0.2592643
6.3 | run_0060_6p3_v2_T3_prediction_6p3 | 1.6 | 6.00345e-08 | 1.062263e-07 | 9.827819e-14 | 1.062264e-07 | 0.2478315
6.3 | run_0060_6p3_v2_T3_prediction_6p3 | 1.65 | 6.68276e-08 | 1.153852e-07 | 9.827819e-14 | 1.153853e-07 | 0.2371947
6.3 | run_0060_6p3_v2_T3_prediction_6p3 | 1.7 | 7.32759e-08 | 1.245441e-07 | 9.827819e-14 | 1.245442e-07 | 0.2303625
6.3 | run_0060_6p3_v2_T3_prediction_6p3 | 1.75 | 8.07931e-08 | 1.340861e-07 | 9.827819e-14 | 1.340862e-07 | 0.2200098
6.3 | run_0060_6p3_v2_T3_prediction_6p3 | 1.8 | 8.88621e-08 | 1.43628e-07 | 9.827819e-14 | 1.436281e-07 | 0.208523
6.3 | run_0060_6p3_v2_T3_prediction_6p3 | 1.85 | 9.69655e-08 | 1.534876e-07 | 9.827819e-14 | 1.534877e-07 | 0.1994565
6.3 | run_0060_6p3_v2_T3_prediction_6p3 | 1.9 | 1.05552e-07 | 1.633473e-07 | 9.827819e-14 | 1.633473e-07 | 0.1896456
6.3 | run_0060_6p3_v2_T3_prediction_6p3 | 1.95 | 1.14621e-07 | 1.734734e-07 | 9.827819e-14 | 1.734735e-07 | 0.179969
6.3 | run_0060_6p3_v2_T3_prediction_6p3 | 2 | 1.24345e-07 | 1.835996e-07 | 9.827819e-14 | 1.835997e-07 | 0.1692437
6.3 | run_0060_6p3_v2_T3_prediction_6p3 | 2.05 | 1.33966e-07 | 1.93952e-07 | 9.827819e-14 | 1.939521e-07 | 0.1606999
6.3 | run_0060_6p3_v2_T3_prediction_6p3 | 2.1 | 1.44448e-07 | 2.043044e-07 | 9.827819e-14 | 2.043045e-07 | 0.1505664
6.3 | run_0060_6p3_v2_T3_prediction_6p3 | 2.15 | 1.55241e-07 | 2.148507e-07 | 9.827819e-14 | 2.148508e-07 | 0.1411306
6.3 | run_0060_6p3_v2_T3_prediction_6p3 | 2.2 | 1.66759e-07 | 2.253971e-07 | 9.827819e-14 | 2.253972e-07 | 0.1308592
6.3 | run_0060_6p3_v2_T3_prediction_6p3 | 2.25 | 1.78345e-07 | 2.361115e-07 | 9.827819e-14 | 2.361116e-07 | 0.1218564
6.3 | run_0060_6p3_v2_T3_prediction_6p3 | 2.3 | 1.90552e-07 | 2.468259e-07 | 9.827819e-14 | 2.46826e-07 | 0.1123774
6.3 | run_0060_6p3_v2_T3_prediction_6p3 | 2.35 | 2.0331e-07 | 2.576867e-07 | 9.827819e-14 | 2.576868e-07 | 0.1029334
6.3 | run_0060_6p3_v2_T3_prediction_6p3 | 2.4 | 2.16483e-07 | 2.685475e-07 | 9.827819e-14 | 2.685476e-07 | 0.09359744
6.3 | run_0060_6p3_v2_T3_prediction_6p3 | 2.45 | 2.29103e-07 | 2.795394e-07 | 9.827819e-14 | 2.795395e-07 | 0.08641244
6.3 | run_0060_6p3_v2_T3_prediction_6p3 | 2.5 | 2.42793e-07 | 2.905314e-07 | 9.827819e-14 | 2.905315e-07 | 0.077957
6.3 | run_0060_6p3_v2_T3_prediction_6p3 | 2.55 | 2.57414e-07 | 3.016368e-07 | 9.827819e-14 | 3.016369e-07 | 0.0688523
6.3 | run_0060_6p3_v2_T3_prediction_6p3 | 2.6 | 2.72621e-07 | 3.127422e-07 | 9.827819e-14 | 3.127423e-07 | 0.05962736
6.3 | run_0060_6p3_v2_T3_prediction_6p3 | 2.65 | 2.87586e-07 | 3.239508e-07 | 9.827819e-14 | 3.239509e-07 | 0.0517115
6.3 | run_0060_6p3_v2_T3_prediction_6p3 | 2.7 | 3.03552e-07 | 3.351594e-07 | 9.827819e-14 | 3.351595e-07 | 0.04301849
6.3 | run_0060_6p3_v2_T3_prediction_6p3 | 2.75 | 3.1969e-07 | 3.464596e-07 | 9.827819e-14 | 3.464597e-07 | 0.0349237
6.3 | run_0060_6p3_v2_T3_prediction_6p3 | 2.8 | 3.36517e-07 | 3.577598e-07 | 9.827819e-14 | 3.577599e-07 | 0.02658465
6.3 | run_0060_6p3_v2_T3_prediction_6p3 | 2.85 | 3.53414e-07 | 3.691438e-07 | 9.827819e-14 | 3.691439e-07 | 0.01891195
6.3 | run_0060_6p3_v2_T3_prediction_6p3 | 2.9 | 3.70828e-07 | 3.805278e-07 | 9.827819e-14 | 3.805279e-07 | 0.01121399
6.3 | run_0060_6p3_v2_T3_prediction_6p3 | 2.95 | 3.86621e-07 | 3.919879e-07 | 9.827819e-14 | 3.91988e-07 | 0.005987335
6.3 | run_0060_6p3_v2_T3_prediction_6p3 | 3 | 4.03448e-07 | 4.03448e-07 | 9.827819e-14 | 4.034481e-07 | 1.057922e-07

## 13.2 nm
thickness_nm | run | vg_V | id_measured_A_per_um | id_atlas_A_per_um | i_parallel_strip_A_per_um | id_total_A_per_um | log10_total_over_measured
13.2 | run_0059_13p2_v2_anchor_13p2 | -3 | 6.77931e-12 | -9.968122e-21 | 6.59655e-12 | 6.59655e-12 | -0.01186864
13.2 | run_0059_13p2_v2_anchor_13p2 | -2.95 | 6.4931e-12 | -1.466919e-20 | 6.59655e-12 | 6.59655e-12 | 0.006864766
13.2 | run_0059_13p2_v2_anchor_13p2 | -2.9 | 6.8e-12 | -1.937025e-20 | 6.59655e-12 | 6.59655e-12 | -0.01319206
13.2 | run_0059_13p2_v2_anchor_13p2 | -2.85 | 6.53448e-12 | -2.407132e-20 | 6.59655e-12 | 6.59655e-12 | 0.004105824
13.2 | run_0059_13p2_v2_anchor_13p2 | -2.8 | 6.57586e-12 | -2.877238e-20 | 6.59655e-12 | 6.59655e-12 | 0.001364298
13.2 | run_0059_13p2_v2_anchor_13p2 | -2.75 | 6.8e-12 | -2.851854e-20 | 6.59655e-12 | 6.59655e-12 | -0.01319206
13.2 | run_0059_13p2_v2_anchor_13p2 | -2.7 | 6.49655e-12 | -2.82647e-20 | 6.59655e-12 | 6.59655e-12 | 0.006634071
13.2 | run_0059_13p2_v2_anchor_13p2 | -2.65 | 6.82759e-12 | -2.801085e-20 | 6.59655e-12 | 6.59655e-12 | -0.01495058
13.2 | run_0059_13p2_v2_anchor_13p2 | -2.6 | 6.55172e-12 | -2.775701e-20 | 6.59655e-12 | 6.59655e-12 | 0.002961528
13.2 | run_0059_13p2_v2_anchor_13p2 | -2.55 | 6.53793e-12 | -1.154596e-20 | 6.59655e-12 | 6.59655e-12 | 0.003876591
13.2 | run_0059_13p2_v2_anchor_13p2 | -2.5 | 6.84138e-12 | 4.665087e-21 | 6.59655e-12 | 6.59655e-12 | -0.01582685
13.2 | run_0059_13p2_v2_anchor_13p2 | -2.45 | 6.55862e-12 | 2.087614e-20 | 6.59655e-12 | 6.59655e-12 | 0.002504391
13.2 | run_0059_13p2_v2_anchor_13p2 | -2.4 | 6.52069e-12 | 3.708718e-20 | 6.59655e-12 | 6.59655e-12 | 0.005023307
13.2 | run_0059_13p2_v2_anchor_13p2 | -2.35 | 6.7931e-12 | 7.80883e-20 | 6.59655e-12 | 6.59655e-12 | -0.01275114
13.2 | run_0059_13p2_v2_anchor_13p2 | -2.3 | 6.52759e-12 | 1.190894e-19 | 6.59655e-12 | 6.59655e-12 | 0.004563998
13.2 | run_0059_13p2_v2_anchor_13p2 | -2.25 | 6.51724e-12 | 1.600905e-19 | 6.59655e-12 | 6.59655e-12 | 0.005253155
13.2 | run_0059_13p2_v2_anchor_13p2 | -2.2 | 6.8e-12 | 2.010916e-19 | 6.59655e-12 | 6.59655e-12 | -0.01319204
13.2 | run_0059_13p2_v2_anchor_13p2 | -2.15 | 6.75517e-12 | 8.538446e-20 | 6.59655e-12 | 6.59655e-12 | -0.01031942
13.2 | run_0059_13p2_v2_anchor_13p2 | -2.1 | 6.46207e-12 | -3.032271e-20 | 6.59655e-12 | 6.59655e-12 | 0.008945198
13.2 | run_0059_13p2_v2_anchor_13p2 | -2.05 | 6.78276e-12 | -1.460299e-19 | 6.59655e-12 | 6.59655e-12 | -0.0120896
13.2 | run_0059_13p2_v2_anchor_13p2 | -2 | 6.51379e-12 | -2.617371e-19 | 6.59655e-12 | 6.59655e-12 | 0.005483088
13.2 | run_0059_13p2_v2_anchor_13p2 | -1.95 | 6.50345e-12 | -2.310986e-19 | 6.59655e-12 | 6.59655e-12 | 0.006173038
13.2 | run_0059_13p2_v2_anchor_13p2 | -1.9 | 6.77241e-12 | -2.004601e-19 | 6.59655e-12 | 6.59655e-12 | -0.0114264
13.2 | run_0059_13p2_v2_anchor_13p2 | -1.85 | 6.50345e-12 | -1.698217e-19 | 6.59655e-12 | 6.59655e-12 | 0.006173042
13.2 | run_0059_13p2_v2_anchor_13p2 | -1.8 | 6.5e-12 | -1.391832e-19 | 6.59655e-12 | 6.59655e-12 | 0.006403493
13.2 | run_0059_13p2_v2_anchor_13p2 | -1.75 | 6.80345e-12 | -5.808003e-20 | 6.59655e-12 | 6.59655e-12 | -0.01341234
13.2 | run_0059_13p2_v2_anchor_13p2 | -1.7 | 6.71379e-12 | 2.302318e-20 | 6.59655e-12 | 6.59655e-12 | -0.007650893
13.2 | run_0059_13p2_v2_anchor_13p2 | -1.65 | 6.44138e-12 | 1.041264e-19 | 6.59655e-12 | 6.59655e-12 | 0.01033794
13.2 | run_0059_13p2_v2_anchor_13p2 | -1.6 | 6.75172e-12 | 1.852296e-19 | 6.59655e-12 | 6.59655e-12 | -0.01009755
13.2 | run_0059_13p2_v2_anchor_13p2 | -1.55 | 6.74138e-12 | -5.75587e-20 | 6.59655e-12 | 6.59655e-12 | -0.009431953
13.2 | run_0059_13p2_v2_anchor_13p2 | -1.5 | 6.46207e-12 | -3.00347e-19 | 6.59655e-12 | 6.59655e-12 | 0.008945181
13.2 | run_0059_13p2_v2_anchor_13p2 | -1.45 | 6.76207e-12 | -5.431353e-19 | 6.59655e-12 | 6.596549e-12 | -0.01076284
13.2 | run_0059_13p2_v2_anchor_13p2 | -1.4 | 6.73103e-12 | -7.859236e-19 | 6.59655e-12 | 6.596549e-12 | -0.008764719
13.2 | run_0059_13p2_v2_anchor_13p2 | -1.35 | 6.45862e-12 | -6.928422e-19 | 6.59655e-12 | 6.596549e-12 | 0.00917708
13.2 | run_0059_13p2_v2_anchor_13p2 | -1.3 | 6.74138e-12 | -5.997608e-19 | 6.59655e-12 | 6.596549e-12 | -0.009431989
13.2 | run_0059_13p2_v2_anchor_13p2 | -1.25 | 6.72759e-12 | -5.066793e-19 | 6.59655e-12 | 6.596549e-12 | -0.008542691
13.2 | run_0059_13p2_v2_anchor_13p2 | -1.2 | 6.43103e-12 | -4.135979e-19 | 6.59655e-12 | 6.59655e-12 | 0.0110363
13.2 | run_0059_13p2_v2_anchor_13p2 | -1.15 | 6.50345e-12 | -2.289716e-19 | 6.59655e-12 | 6.59655e-12 | 0.006173038
13.2 | run_0059_13p2_v2_anchor_13p2 | -1.1 | 6.74828e-12 | -4.434525e-20 | 6.59655e-12 | 6.59655e-12 | -0.009876238
13.2 | run_0059_13p2_v2_anchor_13p2 | -1.05 | 6.46897e-12 | 1.402811e-19 | 6.59655e-12 | 6.59655e-12 | 0.008481731
13.2 | run_0059_13p2_v2_anchor_13p2 | -1 | 6.68966e-12 | 3.249074e-19 | 6.59655e-12 | 6.59655e-12 | -0.006087165
13.2 | run_0059_13p2_v2_anchor_13p2 | -0.95 | 6.59655e-12 | 1.999935e-19 | 6.59655e-12 | 6.59655e-12 | 1.31669e-08
13.2 | run_0059_13p2_v2_anchor_13p2 | -0.9 | 6.45172e-12 | 2.656339e-19 | 6.59655e-12 | 6.59655e-12 | 0.009641365
13.2 | run_0059_13p2_v2_anchor_13p2 | -0.85 | 6.75862e-12 | -1.818154e-18 | 6.59655e-12 | 6.596548e-12 | -0.01054129
13.2 | run_0059_13p2_v2_anchor_13p2 | -0.8 | 6.49655e-12 | 1.923438e-19 | 6.59655e-12 | 6.59655e-12 | 0.006634086
13.2 | run_0059_13p2_v2_anchor_13p2 | -0.75 | 6.43448e-12 | 2.873791e-19 | 6.59655e-12 | 6.59655e-12 | 0.01080342
13.2 | run_0059_13p2_v2_anchor_13p2 | -0.7 | 6.76207e-12 | -7.790882e-19 | 6.59655e-12 | 6.596549e-12 | -0.01076285
13.2 | run_0059_13p2_v2_anchor_13p2 | -0.65 | 6.71379e-12 | -2.783805e-19 | 6.59655e-12 | 6.59655e-12 | -0.007650913
13.2 | run_0059_13p2_v2_anchor_13p2 | -0.6 | 6.48276e-12 | 2.697485e-18 | 6.59655e-12 | 6.596553e-12 | 0.007557092
13.2 | run_0059_13p2_v2_anchor_13p2 | -0.55 | 6.76552e-12 | 3.935883e-18 | 6.59655e-12 | 6.596554e-12 | -0.01098406
13.2 | run_0059_13p2_v2_anchor_13p2 | -0.5 | 6.42069e-12 | 1.203007e-17 | 6.59655e-12 | 6.596562e-12 | 0.01173595
13.2 | run_0059_13p2_v2_anchor_13p2 | -0.45 | 6.65517e-12 | 9.274499e-17 | 6.59655e-12 | 6.596643e-12 | -0.003836189
13.2 | run_0059_13p2_v2_anchor_13p2 | -0.4 | 6.76552e-12 | 6.219306e-16 | 6.59655e-12 | 6.597172e-12 | -0.01094338
13.2 | run_0059_13p2_v2_anchor_13p2 | -0.35 | 6.46897e-12 | 4.169692e-15 | 6.59655e-12 | 6.60072e-12 | 0.008756153
13.2 | run_0059_13p2_v2_anchor_13p2 | -0.3 | 6.8931e-12 | 2.745076e-14 | 6.59655e-12 | 6.624001e-12 | -0.01729421
13.2 | run_0059_13p2_v2_anchor_13p2 | -0.25 | 6.94828e-12 | 1.744594e-13 | 6.59655e-12 | 6.771009e-12 | -0.01122389
13.2 | run_0059_13p2_v2_anchor_13p2 | -0.2 | 8.04483e-12 | 1.039171e-12 | 6.59655e-12 | 7.635721e-12 | -0.02266684
13.2 | run_0059_13p2_v2_anchor_13p2 | -0.15 | 1.24759e-11 | 5.49349e-12 | 6.59655e-12 | 1.209004e-11 | -0.01364416
13.2 | run_0059_13p2_v2_anchor_13p2 | -0.1 | 2.58828e-11 | 2.380454e-11 | 6.59655e-12 | 3.040109e-11 | 0.06987793
13.2 | run_0059_13p2_v2_anchor_13p2 | -0.05 | 7.87931e-11 | 8.054566e-11 | 6.59655e-12 | 8.714221e-11 | 0.04374039
13.2 | run_0059_13p2_v2_anchor_13p2 | 0 | 2.34172e-10 | 2.166629e-10 | 6.59655e-12 | 2.232594e-10 | -0.02072512
13.2 | run_0059_13p2_v2_anchor_13p2 | 0.05 | 5.84828e-10 | 4.873097e-10 | 6.59655e-12 | 4.939062e-10 | -0.07338366
13.2 | run_0059_13p2_v2_anchor_13p2 | 0.1 | 1.33414e-09 | 9.618138e-10 | 6.59655e-12 | 9.684104e-10 | -0.139142
13.2 | run_0059_13p2_v2_anchor_13p2 | 0.15 | 2.66586e-09 | 1.727418e-09 | 6.59655e-12 | 1.734015e-09 | -0.1867846
13.2 | run_0059_13p2_v2_anchor_13p2 | 0.2 | 4.55172e-09 | 2.895423e-09 | 6.59655e-12 | 2.90202e-09 | -0.1954752
13.2 | run_0059_13p2_v2_anchor_13p2 | 0.25 | 7.58966e-09 | 4.608603e-09 | 6.59655e-12 | 4.615199e-09 | -0.2160318
13.2 | run_0059_13p2_v2_anchor_13p2 | 0.3 | 1.18448e-08 | 7.048958e-09 | 6.59655e-12 | 7.055555e-09 | -0.2249966
13.2 | run_0059_13p2_v2_anchor_13p2 | 0.35 | 1.76793e-08 | 1.044446e-08 | 6.59655e-12 | 1.045106e-08 | -0.2283048
13.2 | run_0059_13p2_v2_anchor_13p2 | 0.4 | 2.51138e-08 | 1.507178e-08 | 6.59655e-12 | 1.507838e-08 | -0.2215578
13.2 | run_0059_13p2_v2_anchor_13p2 | 0.45 | 3.49e-08 | 2.125223e-08 | 6.59655e-12 | 2.125882e-08 | -0.2152862
13.2 | run_0059_13p2_v2_anchor_13p2 | 0.5 | 4.62069e-08 | 2.933732e-08 | 6.59655e-12 | 2.934392e-08 | -0.1971888
13.2 | run_0059_13p2_v2_anchor_13p2 | 0.55 | 6.05172e-08 | 3.968746e-08 | 6.59655e-12 | 3.969406e-08 | -0.1831534
13.2 | run_0059_13p2_v2_anchor_13p2 | 0.6 | 7.7931e-08 | 5.264707e-08 | 6.59655e-12 | 5.265366e-08 | -0.1702817
13.2 | run_0059_13p2_v2_anchor_13p2 | 0.65 | 9.83103e-08 | 6.852369e-08 | 6.59655e-12 | 6.853028e-08 | -0.1567165
13.2 | run_0059_13p2_v2_anchor_13p2 | 0.7 | 1.22e-07 | 8.757611e-08 | 6.59655e-12 | 8.758271e-08 | -0.1439414
13.2 | run_0059_13p2_v2_anchor_13p2 | 0.75 | 1.49172e-07 | 1.100131e-07 | 6.59655e-12 | 1.100197e-07 | -0.132217
13.2 | run_0059_13p2_v2_anchor_13p2 | 0.8 | 1.79517e-07 | 1.359928e-07 | 6.59655e-12 | 1.359994e-07 | -0.1205685
13.2 | run_0059_13p2_v2_anchor_13p2 | 0.85 | 2.13241e-07 | 1.656256e-07 | 6.59655e-12 | 1.656322e-07 | -0.1097259
13.2 | run_0059_13p2_v2_anchor_13p2 | 0.9 | 2.47276e-07 | 1.989724e-07 | 6.59655e-12 | 1.98979e-07 | -0.09437482
13.2 | run_0059_13p2_v2_anchor_13p2 | 0.95 | 2.87828e-07 | 2.360381e-07 | 6.59655e-12 | 2.360447e-07 | -0.08613886
13.2 | run_0059_13p2_v2_anchor_13p2 | 1 | 3.3131e-07 | 2.767698e-07 | 6.59655e-12 | 2.767764e-07 | -0.07810555
13.2 | run_0059_13p2_v2_anchor_13p2 | 1.05 | 3.77724e-07 | 3.210526e-07 | 6.59655e-12 | 3.210592e-07 | -0.07058951
13.2 | run_0059_13p2_v2_anchor_13p2 | 1.1 | 4.23103e-07 | 3.687086e-07 | 6.59655e-12 | 3.687152e-07 | -0.05975505
13.2 | run_0059_13p2_v2_anchor_13p2 | 1.15 | 4.73793e-07 | 4.195071e-07 | 6.59655e-12 | 4.195137e-07 | -0.0528425
13.2 | run_0059_13p2_v2_anchor_13p2 | 1.2 | 5.27931e-07 | 4.731722e-07 | 6.59655e-12 | 4.731788e-07 | -0.04755186
13.2 | run_0059_13p2_v2_anchor_13p2 | 1.25 | 5.84138e-07 | 5.294123e-07 | 6.59655e-12 | 5.294189e-07 | -0.04271606
13.2 | run_0059_13p2_v2_anchor_13p2 | 1.3 | 6.42414e-07 | 5.879364e-07 | 6.59655e-12 | 5.87943e-07 | -0.03847976
13.2 | run_0059_13p2_v2_anchor_13p2 | 1.35 | 7.01379e-07 | 6.484709e-07 | 6.59655e-12 | 6.484775e-07 | -0.03405782
13.2 | run_0059_13p2_v2_anchor_13p2 | 1.4 | 7.63448e-07 | 7.10774e-07 | 6.59655e-12 | 7.107806e-07 | -0.03104389
13.2 | run_0059_13p2_v2_anchor_13p2 | 1.45 | 8.25172e-07 | 7.746288e-07 | 6.59655e-12 | 7.746354e-07 | -0.02744714
13.2 | run_0059_13p2_v2_anchor_13p2 | 1.5 | 8.88966e-07 | 8.398535e-07 | 6.59655e-12 | 8.398601e-07 | -0.0246782
13.2 | run_0059_13p2_v2_anchor_13p2 | 1.55 | 9.53448e-07 | 9.068293e-07 | 6.59655e-12 | 9.068358e-07 | -0.02176833
13.2 | run_0059_13p2_v2_anchor_13p2 | 1.6 | 1.01931e-06 | 9.73805e-07 | 6.59655e-12 | 9.738116e-07 | -0.01983134
13.2 | run_0059_13p2_v2_anchor_13p2 | 1.65 | 1.08621e-06 | 1.042713e-06 | 6.59655e-12 | 1.04272e-06 | -0.01774619
13.2 | run_0059_13p2_v2_anchor_13p2 | 1.7 | 1.14759e-06 | 1.111621e-06 | 6.59655e-12 | 1.111628e-06 | -0.0138273
13.2 | run_0059_13p2_v2_anchor_13p2 | 1.75 | 1.2169e-06 | 1.182104e-06 | 6.59655e-12 | 1.18211e-06 | -0.01259688
13.2 | run_0059_13p2_v2_anchor_13p2 | 1.8 | 1.28621e-06 | 1.252586e-06 | 6.59655e-12 | 1.252593e-06 | -0.011502
13.2 | run_0059_13p2_v2_anchor_13p2 | 1.85 | 1.35517e-06 | 1.324357e-06 | 6.59655e-12 | 1.324364e-06 | -0.009986393
13.2 | run_0059_13p2_v2_anchor_13p2 | 1.9 | 1.42621e-06 | 1.396129e-06 | 6.59655e-12 | 1.396135e-06 | -0.00925594
13.2 | run_0059_13p2_v2_anchor_13p2 | 1.95 | 1.49724e-06 | 1.468989e-06 | 6.59655e-12 | 1.468996e-06 | -0.008270856
13.2 | run_0059_13p2_v2_anchor_13p2 | 2 | 1.5669e-06 | 1.54185e-06 | 6.59655e-12 | 1.541856e-06 | -0.006997387
13.2 | run_0059_13p2_v2_anchor_13p2 | 2.05 | 1.63828e-06 | 1.615634e-06 | 6.59655e-12 | 1.615641e-06 | -0.006043272
13.2 | run_0059_13p2_v2_anchor_13p2 | 2.1 | 1.70897e-06 | 1.689419e-06 | 6.59655e-12 | 1.689426e-06 | -0.004995354
13.2 | run_0059_13p2_v2_anchor_13p2 | 2.15 | 1.7869e-06 | 1.763998e-06 | 6.59655e-12 | 1.764005e-06 | -0.005600512
13.2 | run_0059_13p2_v2_anchor_13p2 | 2.2 | 1.85621e-06 | 1.838577e-06 | 6.59655e-12 | 1.838584e-06 | -0.004143695
13.2 | run_0059_13p2_v2_anchor_13p2 | 2.25 | 1.93138e-06 | 1.913851e-06 | 6.59655e-12 | 1.913857e-06 | -0.003958199
13.2 | run_0059_13p2_v2_anchor_13p2 | 2.3 | 2.00483e-06 | 1.989124e-06 | 6.59655e-12 | 1.989131e-06 | -0.003414238
13.2 | run_0059_13p2_v2_anchor_13p2 | 2.35 | 2.08034e-06 | 2.065007e-06 | 6.59655e-12 | 2.065014e-06 | -0.003211393
13.2 | run_0059_13p2_v2_anchor_13p2 | 2.4 | 2.15345e-06 | 2.14089e-06 | 6.59655e-12 | 2.140897e-06 | -0.002539096
13.2 | run_0059_13p2_v2_anchor_13p2 | 2.45 | 2.22793e-06 | 2.217313e-06 | 6.59655e-12 | 2.217319e-06 | -0.002073333
13.2 | run_0059_13p2_v2_anchor_13p2 | 2.5 | 2.3031e-06 | 2.293735e-06 | 6.59655e-12 | 2.293742e-06 | -0.001768288
13.2 | run_0059_13p2_v2_anchor_13p2 | 2.55 | 2.37724e-06 | 2.370642e-06 | 6.59655e-12 | 2.370649e-06 | -0.001205805
13.2 | run_0059_13p2_v2_anchor_13p2 | 2.6 | 2.45034e-06 | 2.447549e-06 | 6.59655e-12 | 2.447556e-06 | -0.0004937203
13.2 | run_0059_13p2_v2_anchor_13p2 | 2.65 | 2.53207e-06 | 2.524886e-06 | 6.59655e-12 | 2.524893e-06 | -0.001232774
13.2 | run_0059_13p2_v2_anchor_13p2 | 2.7 | 2.60483e-06 | 2.602223e-06 | 6.59655e-12 | 2.60223e-06 | -0.0004337851
13.2 | run_0059_13p2_v2_anchor_13p2 | 2.75 | 2.68069e-06 | 2.679954e-06 | 6.59655e-12 | 2.679961e-06 | -0.0001181225
13.2 | run_0059_13p2_v2_anchor_13p2 | 2.8 | 2.76103e-06 | 2.757686e-06 | 6.59655e-12 | 2.757692e-06 | -0.0005252957
13.2 | run_0059_13p2_v2_anchor_13p2 | 2.85 | 2.83793e-06 | 2.835777e-06 | 6.59655e-12 | 2.835784e-06 | -0.00032859
13.2 | run_0059_13p2_v2_anchor_13p2 | 2.9 | 2.91655e-06 | 2.913868e-06 | 6.59655e-12 | 2.913875e-06 | -0.000398541
13.2 | run_0059_13p2_v2_anchor_13p2 | 2.95 | 2.99379e-06 | 2.992279e-06 | 6.59655e-12 | 2.992286e-06 | -0.0002182777
13.2 | run_0059_13p2_v2_anchor_13p2 | 3 | 3.07069e-06 | 3.07069e-06 | 6.59655e-12 | 3.070697e-06 | 9.329637e-07